## Test1.Stop
Total Time (s) | Cycle Elapsed Time (s) | Total Cycles | Elapsed Cycles | Step | Total Cycle Count(Linear Waveform) | Total Cycle Count(Rotary Waveform) | Position(Linear:Position) (mm) | Load(Linear:Load) (N) | Extension(Linear:Strain 1) (mm)
0 | 0 | 1 | 1 | 1 | 1 | 1 | -0.5485982 | 0.5051322 | 1.980004
0.1 | 0.1 | 1 | 1 | 1 | 1 | 1 | -0.5498409 | 0.5284109 | 1.980242
0.2 | 0.2 | 1 | 1 | 1 | 1 | 1 | -0.549522 | 0.5271383 | 1.979753
0.3 | 0.3 | 1 | 1 | 1 | 1 | 1 | -0.5661517 | 0.08993326 | 1.963504
0.4 | 0.4 | 1 | 1 | 1 | 1 | 1 | -0.5844981 | -0.1994599 | 1.947407
0.5 | 0.5 | 1 | 1 | 1 | 1 | 1 | -0.5979598 | -0.4266262 | 1.933346
0.6 | 0.6 | 1 | 1 | 1 | 1 | 1 | -0.6074458 | -0.5466786 | 1.924042
0.7 | 0.7 | 1 | 1 | 1 | 1 | 1 | -0.6163657 | -0.6952329 | 1.914763
0.8 | 0.8 | 1 | 1 | 1 | 1 | 1 | -0.6254673 | -0.8706716 | 1.906589
0.9 | 0.9 | 1 | 1 | 1 | 1 | 1 | -0.636214 | -1.026199 | 1.89609
1 | 1 | 1 | 1 | 1 | 1 | 1 | -0.6479859 | -1.35348 | 1.886022
1.1 | 1.1 | 1 | 1 | 1 | 1 | 1 | -0.657627 | -1.677897 | 1.875045
1.2 | 1.2 | 1 | 1 | 1 | 1 | 1 | -0.6682247 | -2.034369 | 1.864577
1.3 | 1.3 | 1 | 1 | 1 | 1 | 1 | -0.6782144 | -2.166644 | 1.854532
1.4 | 1.4 | 1 | 1 | 1 | 1 | 1 | -0.6883204 | -2.517389 | 1.844878
1.5 | 1.5 | 1 | 1 | 1 | 1 | 1 | -0.6973744 | -2.742805 | 1.834832
1.6 | 1.6 | 1 | 1 | 1 | 1 | 1 | -0.7089466 | -2.953242 | 1.824506
1.7 | 1.7 | 1 | 1 | 1 | 1 | 1 | -0.717637 | -3.215246 | 1.814993
1.8 | 1.8 | 1 | 1 | 1 | 1 | 1 | -0.7282138 | -3.537463 | 1.805949
1.9 | 1.9 | 1 | 1 | 1 | 1 | 1 | -0.7403553 | -3.891947 | 1.795569
2 | 2 | 1 | 1 | 1 | 1 | 1 | -0.7476121 | -4.334003 | 1.785217
2.1 | 2.1 | 1 | 1 | 1 | 1 | 1 | -0.7582605 | -4.690926 | 1.775765
2.2 | 2.2 | 1 | 1 | 1 | 1 | 1 | -0.7683605 | -5.066063 | 1.766633
2.3 | 2.3 | 1 | 1 | 1 | 1 | 1 | -0.7775843 | -5.485133 | 1.756346
2.4 | 2.4 | 1 | 1 | 1 | 1 | 1 | -0.7885039 | -5.830178 | 1.74674
2.5 | 2.5 | 1 | 1 | 1 | 1 | 1 | -0.7998526 | -6.254391 | 1.737779
2.6 | 2.6 | 1 | 1 | 1 | 1 | 1 | -0.8077353 | -6.506825 | 1.727249
2.7 | 2.7 | 1 | 1 | 1 | 1 | 1 | -0.8181363 | -6.829148 | 1.718221
2.8 | 2.8 | 1 | 1 | 1 | 1 | 1 | -0.8272708 | -7.120662 | 1.707568
2.9 | 2.9 | 1 | 1 | 1 | 1 | 1 | -0.8375436 | -7.278734 | 1.697963
3 | 3 | 1 | 1 | 1 | 1 | 1 | -0.8488655 | -7.521199 | 1.688392
3.1 | 3.1 | 1 | 1 | 1 | 1 | 1 | -0.8580029 | -7.723363 | 1.677998
3.2 | 3.2 | 1 | 1 | 1 | 1 | 1 | -0.869751 | -7.891272 | 1.668177
3.3 | 3.3 | 1 | 1 | 1 | 1 | 1 | -0.8790195 | -8.126737 | 1.658503
3.4 | 3.4 | 1 | 1 | 1 | 1 | 1 | -0.8876056 | -8.428751 | 1.648396
3.5 | 3.5 | 1 | 1 | 1 | 1 | 1 | -0.8980245 | -8.76539 | 1.639488
3.6 | 3.6 | 1 | 1 | 1 | 1 | 1 | -0.9090483 | -9.164337 | 1.628737
3.7 | 3.7 | 1 | 1 | 1 | 1 | 1 | -0.9206504 | -9.545572 | 1.618503
3.8 | 3.8 | 1 | 1 | 1 | 1 | 1 | -0.9306133 | -9.898597 | 1.608093
3.9 | 3.9 | 1 | 1 | 1 | 1 | 1 | -0.9402663 | -10.23145 | 1.597741
4 | 4 | 1 | 1 | 1 | 1 | 1 | -0.9501189 | -10.50615 | 1.588336
4.1 | 4.1 | 1 | 1 | 1 | 1 | 1 | -0.9587765 | -10.86305 | 1.578754
4.2 | 4.2 | 1 | 1 | 1 | 1 | 1 | -0.9693384 | -11.2223 | 1.569581
4.3 | 4.3 | 1 | 1 | 1 | 1 | 1 | -0.9788036 | -11.60094 | 1.560323
4.4 | 4.4 | 1 | 1 | 1 | 1 | 1 | -0.9893239 | -11.84409 | 1.54981
4.5 | 4.5 | 1 | 1 | 1 | 1 | 1 | -0.9985954 | -12.17784 | 1.540699
4.6 | 4.6 | 1 | 1 | 1 | 1 | 1 | -1.009566 | -12.4443 | 1.529953
4.7 | 4.7 | 1 | 1 | 1 | 1 | 1 | -1.019412 | -12.74252 | 1.52002
4.8 | 4.8 | 1 | 1 | 1 | 1 | 1 | -1.026747 | -12.99612 | 1.510376
4.9 | 4.9 | 1 | 1 | 1 | 1 | 1 | -1.039276 | -13.23117 | 1.499966
5 | 5 | 1 | 1 | 1 | 1 | 1 | -1.048586 | -13.40249 | 1.489641
5.1 | 5.1 | 1 | 1 | 1 | 1 | 1 | -1.05916 | -13.54758 | 1.480978
5.2 | 5.2 | 1 | 1 | 1 | 1 | 1 | -1.069769 | -13.68157 | 1.471604
5.3 | 5.3 | 1 | 1 | 1 | 1 | 1 | -1.077575 | -13.79587 | 1.461324
5.4 | 5.4 | 1 | 1 | 1 | 1 | 1 | -1.088551 | -13.9164 | 1.452164
5.5 | 5.5 | 1 | 1 | 1 | 1 | 1 | -1.098415 | -13.99157 | 1.441806
5.6 | 5.6 | 1 | 1 | 1 | 1 | 1 | -1.109993 | -14.12398 | 1.431694
5.7 | 5.7 | 1 | 1 | 1 | 1 | 1 | -1.117596 | -14.24042 | 1.421984
5.8 | 5.8 | 1 | 1 | 1 | 1 | 1 | -1.127985 | -14.28979 | 1.41257
5.9 | 5.9 | 1 | 1 | 1 | 1 | 1 | -1.138523 | -14.33436 | 1.402395
6 | 6 | 1 | 1 | 1 | 1 | 1 | -1.149121 | -14.40669 | 1.391249
6.1 | 6.1 | 1 | 1 | 1 | 1 | 1 | -1.160142 | -14.37304 | 1.381422
6.2 | 6.2 | 1 | 1 | 1 | 1 | 1 | -1.168853 | -14.2891 | 1.371264
6.3 | 6.3 | 1 | 1 | 1 | 1 | 1 | -1.180375 | -14.27857 | 1.361568
6.4 | 6.4 | 1 | 1 | 1 | 1 | 1 | -1.187685 | -14.15637 | 1.350473
6.5 | 6.5 | 1 | 1 | 1 | 1 | 1 | -1.200122 | -14.06509 | 1.341382
6.6 | 6.6 | 1 | 1 | 1 | 1 | 1 | -1.211438 | -13.91587 | 1.331054
6.7 | 6.7 | 1 | 1 | 1 | 1 | 1 | -1.221329 | -13.74993 | 1.321157
6.8 | 6.8 | 1 | 1 | 1 | 1 | 1 | -1.230344 | -13.58814 | 1.311053
6.9 | 6.9 | 1 | 1 | 1 | 1 | 1 | -1.240984 | -13.41352 | 1.301781
7 | 7 | 1 | 1 | 1 | 1 | 1 | -1.250422 | -13.20765 | 1.292013
7.1 | 7.1 | 1 | 1 | 1 | 1 | 1 | -1.260191 | -12.90203 | 1.281735
7.2 | 7.2 | 1 | 1 | 1 | 1 | 1 | -1.270571 | -12.64061 | 1.271837
7.3 | 7.3 | 1 | 1 | 1 | 1 | 1 | -1.281801 | -12.375 | 1.261176
7.4 | 7.4 | 1 | 1 | 1 | 1 | 1 | -1.291975 | -12.16127 | 1.251557
7.5 | 7.5 | 1 | 1 | 1 | 1 | 1 | -1.300684 | -11.8915 | 1.241582
7.6 | 7.6 | 1 | 1 | 1 | 1 | 1 | -1.310805 | -11.69631 | 1.232718
7.7 | 7.7 | 1 | 1 | 1 | 1 | 1 | -1.321149 | -11.41903 | 1.222897
7.8 | 7.8 | 1 | 1 | 1 | 1 | 1 | -1.329699 | -11.23203 | 1.212571
7.9 | 7.9 | 1 | 1 | 1 | 1 | 1 | -1.339069 | -10.98904 | 1.202843
8 | 8 | 1 | 1 | 1 | 1 | 1 | -1.351133 | -10.79541 | 1.192963
8.1 | 8.1 | 1 | 1 | 1 | 1 | 1 | -1.36061 | -10.58195 | 1.182784
8.2 | 8.2 | 1 | 1 | 1 | 1 | 1 | -1.371852 | -10.42176 | 1.172915
8.3 | 8.3 | 1 | 1 | 1 | 1 | 1 | -1.380363 | -10.19054 | 1.16336
8.4 | 8.4 | 1 | 1 | 1 | 1 | 1 | -1.392007 | -10.0244 | 1.152514
8.5 | 8.5 | 1 | 1 | 1 | 1 | 1 | -1.401007 | -9.845756 | 1.142306
8.6 | 8.6 | 1 | 1 | 1 | 1 | 1 | -1.411963 | -9.618431 | 1.131774
8.7 | 8.7 | 1 | 1 | 1 | 1 | 1 | -1.421079 | -9.427667 | 1.122679
8.8 | 8.8 | 1 | 1 | 1 | 1 | 1 | -1.430708 | -9.204531 | 1.111896
8.9 | 8.9 | 1 | 1 | 1 | 1 | 1 | -1.440519 | -9.054996 | 1.102787
9 | 9 | 1 | 1 | 1 | 1 | 1 | -1.451316 | -8.883242 | 1.09192
9.1 | 9.1 | 1 | 1 | 1 | 1 | 1 | -1.461965 | -8.704648 | 1.082124
9.2 | 9.2 | 1 | 1 | 1 | 1 | 1 | -1.472613 | -8.537217 | 1.071811
9.3 | 9.3 | 1 | 1 | 1 | 1 | 1 | -1.482272 | -8.447867 | 1.062291
9.4 | 9.4 | 1 | 1 | 1 | 1 | 1 | -1.491734 | -8.234514 | 1.052722
9.5 | 9.5 | 1 | 1 | 1 | 1 | 1 | -1.503557 | -8.121461 | 1.042534
9.6 | 9.6 | 1 | 1 | 1 | 1 | 1 | -1.511687 | -7.917096 | 1.032365
9.7 | 9.7 | 1 | 1 | 1 | 1 | 1 | -1.521987 | -7.843601 | 1.023604
9.8 | 9.8 | 1 | 1 | 1 | 1 | 1 | -1.531947 | -7.75563 | 1.014231
9.9 | 9.9 | 1 | 1 | 1 | 1 | 1 | -1.539475 | -7.57396 | 1.003969
10 | 10 | 1 | 1 | 1 | 1 | 1 | -1.55063 | -7.443488 | 0.9942647
10.1 | 10.1 | 1 | 1 | 1 | 1 | 1 | -1.561257 | -7.367581 | 0.9853248
10.2 | 10.2 | 1 | 1 | 1 | 1 | 1 | -1.568818 | -7.287033 | 0.9757596
10.3 | 10.3 | 1 | 1 | 1 | 1 | 1 | -1.578522 | -7.154095 | 0.9657357
10.4 | 10.4 | 1 | 1 | 1 | 1 | 1 | -1.588643 | -7.044303 | 0.9554181
10.5 | 10.5 | 1 | 1 | 1 | 1 | 1 | -1.600057 | -7.003817 | 0.9453396
10.6 | 10.6 | 1 | 1 | 1 | 1 | 1 | -1.610932 | -6.971498 | 0.9345466
10.7 | 10.7 | 1 | 1 | 1 | 1 | 1 | -1.622131 | -6.811119 | 0.9248422
10.8 | 10.8 | 1 | 1 | 1 | 1 | 1 | -1.631251 | -6.768485 | 0.9151922
10.9 | 10.9 | 1 | 1 | 1 | 1 | 1 | -1.641858 | -6.654796 | 0.905624
11 | 11 | 1 | 1 | 1 | 1 | 1 | -1.651916 | -6.543838 | 0.8944207
11.1 | 11.1 | 1 | 1 | 1 | 1 | 1 | -1.662001 | -6.494205 | 0.8844392
11.2 | 11.2 | 1 | 1 | 1 | 1 | 1 | -1.672044 | -6.360286 | 0.8746378
11.3 | 11.3 | 1 | 1 | 1 | 1 | 1 | -1.680607 | -6.257918 | 0.8640613
11.4 | 11.4 | 1 | 1 | 1 | 1 | 1 | -1.691031 | -6.213004 | 0.8550275
11.5 | 11.5 | 1 | 1 | 1 | 1 | 1 | -1.701081 | -6.16467 | 0.8452034
11.6 | 11.6 | 1 | 1 | 1 | 1 | 1 | -1.710799 | -6.121719 | 0.8360546
11.7 | 11.7 | 1 | 1 | 1 | 1 | 1 | -1.720271 | -6.005192 | 0.8260125
11.8 | 11.8 | 1 | 1 | 1 | 1 | 1 | -1.730448 | -5.944609 | 0.8164185
11.9 | 11.9 | 1 | 1 | 1 | 1 | 1 | -1.740086 | -5.862445 | 0.8067353
12 | 12 | 1 | 1 | 1 | 1 | 1 | -1.751041 | -5.749021 | 0.7974123
12.1 | 12.1 | 1 | 1 | 1 | 1 | 1 | -1.761425 | -5.712936 | 0.7878653
12.2 | 12.2 | 1 | 1 | 1 | 1 | 1 | -1.770386 | -5.603621 | 0.7778323
12.3 | 12.3 | 1 | 1 | 1 | 1 | 1 | -1.781374 | -5.575438 | 0.7682716
12.4 | 12.4 | 1 | 1 | 1 | 1 | 1 | -1.790196 | -5.457718 | 0.7582008
12.5 | 12.5 | 1 | 1 | 1 | 1 | 1 | -1.798967 | -5.378841 | 0.7477363
12.6 | 12.6 | 1 | 1 | 1 | 1 | 1 | -1.810712 | -5.358771 | 0.7391401
12.7 | 12.7 | 1 | 1 | 1 | 1 | 1 | -1.82071 | -5.272947 | 0.7283032
12.8 | 12.8 | 1 | 1 | 1 | 1 | 1 | -1.830795 | -5.218542 | 0.7183277
12.9 | 12.9 | 1 | 1 | 1 | 1 | 1 | -1.840827 | -5.122192 | 0.7083825
13 | 13 | 1 | 1 | 1 | 1 | 1 | -1.850677 | -5.137278 | 0.6986538
13.1 | 13.1 | 1 | 1 | 1 | 1 | 1 | -1.861638 | -5.021839 | 0.6882347
13.2 | 13.2 | 1 | 1 | 1 | 1 | 1 | -1.87102 | -4.963563 | 0.6788633
13.3 | 13.3 | 1 | 1 | 1 | 1 | 1 | -1.881784 | -4.890863 | 0.6684519
13.4 | 13.4 | 1 | 1 | 1 | 1 | 1 | -1.892301 | -4.803899 | 0.6593348
13.5 | 13.5 | 1 | 1 | 1 | 1 | 1 | -1.900288 | -4.806074 | 0.6496651
13.6 | 13.6 | 1 | 1 | 1 | 1 | 1 | -1.912302 | -4.690714 | 0.6388509
13.7 | 13.7 | 1 | 1 | 1 | 1 | 1 | -1.921526 | -4.654338 | 0.6292873
13.8 | 13.8 | 1 | 1 | 1 | 1 | 1 | -1.931796 | -4.589698 | 0.6194026
13.9 | 13.9 | 1 | 1 | 1 | 1 | 1 | -1.941738 | -4.560427 | 0.6098995
14 | 14 | 1 | 1 | 1 | 1 | 1 | -1.950401 | -4.492447 | 0.5996379
14.1 | 14.1 | 1 | 1 | 1 | 1 | 1 | -1.961729 | -4.496875 | 0.5897866
14.2 | 14.2 | 1 | 1 | 1 | 1 | 1 | -1.971135 | -4.452571 | 0.5802017
14.3 | 14.3 | 1 | 1 | 1 | 1 | 1 | -1.980442 | -4.392439 | 0.5705033
14.4 | 14.4 | 1 | 1 | 1 | 1 | 1 | -1.990733 | -4.343522 | 0.5604022
14.5 | 14.5 | 1 | 1 | 1 | 1 | 1 | -2.001828 | -4.297017 | 0.5509036
14.6 | 14.6 | 1 | 1 | 1 | 1 | 1 | -2.009863 | -4.262656 | 0.5418214
14.7 | 14.7 | 1 | 1 | 1 | 1 | 1 | -2.020299 | -4.246059 | 0.5319973
14.8 | 14.8 | 1 | 1 | 1 | 1 | 1 | -2.029154 | -4.18301 | 0.5231528
14.9 | 14.9 | 1 | 1 | 1 | 1 | 1 | -2.040082 | -4.21525 | 0.513035
15 | 15 | 1 | 1 | 1 | 1 | 1 | -2.05029 | -4.174658 | 0.5028036
15.1 | 15.1 | 1 | 1 | 1 | 1 | 1 | -2.059433 | -4.116594 | 0.4931067
15.2 | 15.2 | 1 | 1 | 1 | 1 | 1 | -2.069134 | -4.10925 | 0.4824772
15.3 | 15.3 | 1 | 1 | 1 | 1 | 1 | -2.079496 | -4.069427 | 0.4725426
15.4 | 15.4 | 1 | 1 | 1 | 1 | 1 | -2.090016 | -4.085229 | 0.4637042
15.5 | 15.5 | 1 | 1 | 1 | 1 | 1 | -2.100071 | -4.034376 | 0.4532457
15.6 | 15.6 | 1 | 1 | 1 | 1 | 1 | -2.110675 | -3.991345 | 0.4438789
15.7 | 15.7 | 1 | 1 | 1 | 1 | 1 | -2.120522 | -3.949958 | 0.4336476
15.8 | 15.8 | 1 | 1 | 1 | 1 | 1 | -2.13041 | -3.948261 | 0.4234556
15.9 | 15.9 | 1 | 1 | 1 | 1 | 1 | -2.140665 | -3.941341 | 0.4140282
16 | 16 | 1 | 1 | 1 | 1 | 1 | -2.150071 | -3.972308 | 0.4039195
16.1 | 16.1 | 1 | 1 | 1 | 1 | 1 | -2.158815 | -3.987925 | 0.3941105
16.2 | 16.2 | 1 | 1 | 1 | 1 | 1 | -2.169457 | -3.945424 | 0.3840836
16.3 | 16.3 | 1 | 1 | 1 | 1 | 1 | -2.180791 | -3.974986 | 0.3739552
16.4 | 16.4 | 1 | 1 | 1 | 1 | 1 | -2.190158 | -3.899741 | 0.3638738
16.5 | 16.5 | 1 | 1 | 1 | 1 | 1 | -2.19942 | -3.921403 | 0.3541875
16.6 | 16.6 | 1 | 1 | 1 | 1 | 1 | -2.209678 | -3.945159 | 0.344377
16.7 | 16.7 | 1 | 1 | 1 | 1 | 1 | -2.219978 | -3.91496 | 0.3335446
16.8 | 16.8 | 1 | 1 | 1 | 1 | 1 | -2.230719 | -3.900802 | 0.3248878
16.9 | 16.9 | 1 | 1 | 1 | 1 | 1 | -2.240151 | -3.909684 | 0.3149108
17 | 17 | 1 | 1 | 1 | 1 | 1 | -2.248925 | -3.887519 | 0.3057998
17.1 | 17.1 | 1 | 1 | 1 | 1 | 1 | -2.259466 | -3.902287 | 0.2965511
17.2 | 17.2 | 1 | 1 | 1 | 1 | 1 | -2.268314 | -3.76569 | 0.2869647
17.3 | 17.3 | 1 | 1 | 1 | 1 | 1 | -2.278686 | -3.791726 | 0.2768424
17.4 | 17.4 | 1 | 1 | 1 | 1 | 1 | -2.28937 | -3.772451 | 0.2670683
17.5 | 17.5 | 1 | 1 | 1 | 1 | 1 | -2.30006 | -3.816516 | 0.2563918
17.6 | 17.6 | 1 | 1 | 1 | 1 | 1 | -2.309647 | -3.772663 | 0.2465344
17.7 | 17.7 | 1 | 1 | 1 | 1 | 1 | -2.32161 | -3.789711 | 0.236182
17.8 | 17.8 | 1 | 1 | 1 | 1 | 1 | -2.329943 | -3.785628 | 0.2273163
17.9 | 17.9 | 1 | 1 | 1 | 1 | 1 | -2.340388 | -3.783109 | 0.2174241
18 | 18 | 1 | 1 | 1 | 1 | 1 | -2.34977 | -3.780431 | 0.2071776
18.1 | 18.1 | 1 | 1 | 1 | 1 | 1 | -2.359977 | -3.855491 | 0.1980954
18.2 | 18.2 | 1 | 1 | 1 | 1 | 1 | -2.368838 | -3.866176 | 0.1879957
18.3 | 18.3 | 1 | 1 | 1 | 1 | 1 | -2.380067 | -3.912653 | 0.1783655
18.4 | 18.4 | 1 | 1 | 1 | 1 | 1 | -2.388227 | -4.006139 | 0.1682764
18.5 | 18.5 | 1 | 1 | 1 | 1 | 1 | -2.398047 | -4.069878 | 0.1587476
18.6 | 18.6 | 1 | 1 | 1 | 1 | 1 | -2.407688 | -4.138176 | 0.1481287
18.7 | 18.7 | 1 | 1 | 1 | 1 | 1 | -2.420116 | -4.155834 | 0.1377293
18.8 | 18.8 | 1 | 1 | 1 | 1 | 1 | -2.429456 | -4.210822 | 0.1284987
18.9 | 18.9 | 1 | 1 | 1 | 1 | 1 | -2.439153 | -4.264035 | 0.1187261
19 | 19 | 1 | 1 | 1 | 1 | 1 | -2.449003 | -4.318467 | 0.1094607
19.1 | 19.1 | 1 | 1 | 1 | 1 | 1 | -2.46051 | -4.325599 | 0.09891899
19.2 | 19.2 | 1 | 1 | 1 | 1 | 1 | -2.469125 | -4.348188 | 0.08882392
19.3 | 19.3 | 1 | 1 | 1 | 1 | 1 | -2.479789 | -4.367781 | 0.07860168
19.4 | 19.4 | 1 | 1 | 1 | 1 | 1 | -2.489668 | -4.437034 | 0.06867465
19.5 | 19.5 | 1 | 1 | 1 | 1 | 1 | -2.501071 | -4.431228 | 0.05812388
19.6 | 19.6 | 1 | 1 | 1 | 1 | 1 | -2.510217 | -4.436451 | 0.04825136
19.7 | 19.7 | 1 | 1 | 1 | 1 | 1 | -2.519107 | -4.512703 | 0.03876792
19.8 | 19.8 | 1 | 1 | 1 | 1 | 1 | -2.530065 | -4.533967 | 0.03051534
19.9 | 19.9 | 1 | 1 | 1 | 1 | 1 | -2.540237 | -4.503185 | 0.01983285
20 | 20 | 1 | 1 | 1 | 1 | 1 | -2.549118 | -4.52474 | 0.0100436
20.1 | 20.1 | 1 | 1 | 1 | 1 | 1 | -2.558899 | -4.516786 | -0.0005442679
20.2 | 20.2 | 1 | 1 | 1 | 1 | 1 | -2.569342 | -4.561064 | -0.009095103
20.3 | 20.3 | 1 | 1 | 1 | 1 | 1 | -2.578917 | -4.567109 | -0.01898428
20.4 | 20.4 | 1 | 1 | 1 | 1 | 1 | -2.587774 | -4.608045 | -0.02899078
20.5 | 20.5 | 1 | 1 | 1 | 1 | 1 | -2.598992 | -4.610962 | -0.03930614
20.6 | 20.6 | 1 | 1 | 1 | 1 | 1 | -2.608997 | -4.590202 | -0.0488577
20.7 | 20.7 | 1 | 1 | 1 | 1 | 1 | -2.61862 | -4.570635 | -0.05929947
20.8 | 20.8 | 1 | 1 | 1 | 1 | 1 | -2.627921 | -4.674779 | -0.06781245
20.9 | 20.9 | 1 | 1 | 1 | 1 | 1 | -2.638751 | -4.655398 | -0.07732162
21 | 21 | 1 | 1 | 1 | 1 | 1 | -2.646878 | -4.602159 | -0.08716916
21.1 | 21.1 | 1 | 1 | 1 | 1 | 1 | -2.658132 | -4.600012 | -0.09806512
21.2 | 21.2 | 1 | 1 | 1 | 1 | 1 | -2.66813 | -4.645959 | -0.1063873
21.3 | 21.3 | 1 | 1 | 1 | 1 | 1 | -2.678451 | -4.581824 | -0.1177382
21.4 | 21.4 | 1 | 1 | 1 | 1 | 1 | -2.687576 | -4.621382 | -0.1275396
21.5 | 21.5 | 1 | 1 | 1 | 1 | 1 | -2.699214 | -4.639623 | -0.1376839
21.6 | 21.6 | 1 | 1 | 1 | 1 | 1 | -2.709815 | -4.629707 | -0.1471325
21.7 | 21.7 | 1 | 1 | 1 | 1 | 1 | -2.718622 | -4.585562 | -0.1569422
21.8 | 21.8 | 1 | 1 | 1 | 1 | 1 | -2.728364 | -4.63721 | -0.1674491
21.9 | 21.9 | 1 | 1 | 1 | 1 | 1 | -2.738723 | -4.614329 | -0.1773973
22 | 22 | 1 | 1 | 1 | 1 | 1 | -2.749455 | -4.724704 | -0.1858944
22.1 | 22.1 | 1 | 1 | 1 | 1 | 1 | -2.759323 | -4.669397 | -0.1965488
22.2 | 22.2 | 1 | 1 | 1 | 1 | 1 | -2.769366 | -4.684112 | -0.2068301
22.3 | 22.3 | 1 | 1 | 1 | 1 | 1 | -2.779189 | -4.666799 | -0.2171705
22.4 | 22.4 | 1 | 1 | 1 | 1 | 1 | -2.790797 | -4.662822 | -0.2271308
22.5 | 22.5 | 1 | 1 | 1 | 1 | 1 | -2.799392 | -4.693498 | -0.2363205
22.6 | 22.6 | 1 | 1 | 1 | 1 | 1 | -2.808833 | -4.674382 | -0.2470984
22.7 | 22.7 | 1 | 1 | 1 | 1 | 1 | -2.819997 | -4.721469 | -0.2554948
22.8 | 22.8 | 1 | 1 | 1 | 1 | 1 | -2.830723 | -4.707603 | -0.2666186
22.9 | 22.9 | 1 | 1 | 1 | 1 | 1 | -2.840665 | -4.758668 | -0.2765699
23 | 23 | 1 | 1 | 1 | 1 | 1 | -2.850112 | -4.764686 | -0.285727
23.1 | 23.1 | 1 | 1 | 1 | 1 | 1 | -2.860403 | -4.773886 | -0.2959932
23.2 | 23.2 | 1 | 1 | 1 | 1 | 1 | -2.870083 | -4.781496 | -0.3056538
23.3 | 23.3 | 1 | 1 | 1 | 1 | 1 | -2.880001 | -4.765482 | -0.316256
23.4 | 23.4 | 1 | 1 | 1 | 1 | 1 | -2.890015 | -4.804668 | -0.325635
23.5 | 23.5 | 1 | 1 | 1 | 1 | 1 | -2.898592 | -4.80321 | -0.3348974
23.6 | 23.6 | 1 | 1 | 1 | 1 | 1 | -2.909166 | -4.821743 | -0.3451219
23.7 | 23.7 | 1 | 1 | 1 | 1 | 1 | -2.919489 | -4.833303 | -0.3543911
23.8 | 23.8 | 1 | 1 | 1 | 1 | 1 | -2.931392 | -4.808327 | -0.365365
23.9 | 23.9 | 1 | 1 | 1 | 1 | 1 | -2.940974 | -4.858199 | -0.3747099
24 | 24 | 1 | 1 | 1 | 1 | 1 | -2.950731 | -4.820762 | -0.3852872
24.1 | 24.1 | 1 | 1 | 1 | 1 | 1 | -2.961975 | -4.858013 | -0.395084
24.2 | 24.2 | 1 | 1 | 1 | 1 | 1 | -2.972123 | -4.84176 | -0.405709
24.3 | 24.3 | 1 | 1 | 1 | 1 | 1 | -2.980933 | -4.77903 | -0.4158782
24.4 | 24.4 | 1 | 1 | 1 | 1 | 1 | -2.990747 | -4.793824 | -0.4249748
24.5 | 24.5 | 1 | 1 | 1 | 1 | 1 | -2.999204 | -4.812781 | -0.4336377
24.6 | 24.6 | 1 | 1 | 1 | 1 | 1 | -3.00889 | -4.810263 | -0.4439902
24.7 | 24.7 | 1 | 1 | 1 | 1 | 1 | -3.018951 | -4.747028 | -0.4534766
24.8 | 24.8 | 1 | 1 | 1 | 1 | 1 | -3.027916 | -4.7934 | -0.4621584
24.9 | 24.9 | 1 | 1 | 1 | 1 | 1 | -3.038535 | -4.79865 | -0.4719007
25 | 25 | 1 | 1 | 1 | 1 | 1 | -3.048891 | -4.740347 | -0.4818421
25.1 | 25.1 | 1 | 1 | 1 | 1 | 1 | -3.058079 | -4.69538 | -0.4919804
25.2 | 25.2 | 1 | 1 | 1 | 1 | 1 | -3.069049 | -4.715902 | -0.5028581
25.3 | 25.3 | 1 | 1 | 1 | 1 | 1 | -3.079343 | -4.747453 | -0.5113424
25.4 | 25.4 | 1 | 1 | 1 | 1 | 1 | -3.08924 | -4.748036 | -0.5216418
25.5 | 25.5 | 1 | 1 | 1 | 1 | 1 | -3.097501 | -4.791571 | -0.5318679
25.6 | 25.6 | 1 | 1 | 1 | 1 | 1 | -3.109926 | -4.804695 | -0.5415383
25.7 | 25.7 | 1 | 1 | 1 | 1 | 1 | -3.119019 | -4.856449 | -0.5508574
25.8 | 25.8 | 1 | 1 | 1 | 1 | 1 | -3.128639 | -4.877766 | -0.5610509
25.9 | 25.9 | 1 | 1 | 1 | 1 | 1 | -3.138703 | -4.995989 | -0.5704193
26 | 26 | 1 | 1 | 1 | 1 | 1 | -3.148454 | -4.538978 | -0.5808497
26.1 | 26.1 | 1 | 1 | 1 | 1 | 1 | -3.159252 | -4.507401 | -0.5911052
26.2 | 26.2 | 1 | 1 | 1 | 1 | 1 | -3.170636 | -4.487993 | -0.6006167
26.3 | 26.3 | 1 | 1 | 1 | 1 | 1 | -3.179732 | -4.489398 | -0.6111796
26.4 | 26.4 | 1 | 1 | 1 | 1 | 1 | -3.189048 | -4.537334 | -0.6208258
26.5 | 26.5 | 1 | 1 | 1 | 1 | 1 | -3.199106 | -4.586729 | -0.6310578
26.6 | 26.6 | 1 | 1 | 1 | 1 | 1 | -3.209302 | -4.680215 | -0.6402551
26.7 | 26.7 | 1 | 1 | 1 | 1 | 1 | -3.220061 | -4.78701 | -0.6503351
26.8 | 26.8 | 1 | 1 | 1 | 1 | 1 | -3.228414 | -4.935034 | -0.6602598
26.9 | 26.9 | 1 | 1 | 1 | 1 | 1 | -3.239176 | -5.068025 | -0.6696464
27 | 27 | 1 | 1 | 1 | 1 | 1 | -3.250521 | -5.159974 | -0.6802713
27.1 | 27.1 | 1 | 1 | 1 | 1 | 1 | -3.258267 | -5.351479 | -0.6885587
27.2 | 27.2 | 1 | 1 | 1 | 1 | 1 | -3.268021 | -5.473308 | -0.698435
27.3 | 27.3 | 1 | 1 | 1 | 1 | 1 | -3.27915 | -5.568173 | -0.7088064
27.4 | 27.4 | 1 | 1 | 1 | 1 | 1 | -3.287479 | -5.749392 | -0.7185427
27.5 | 27.5 | 1 | 1 | 1 | 1 | 1 | -3.298903 | -5.913615 | -0.7278845
27.6 | 27.6 | 1 | 1 | 1 | 1 | 1 | -3.308633 | -6.111007 | -0.7369312
27.7 | 27.7 | 1 | 1 | 1 | 1 | 1 | -3.318653 | -6.250733 | -0.7465834
27.8 | 27.8 | 1 | 1 | 1 | 1 | 1 | -3.328475 | -6.449052 | -0.7568943
27.9 | 27.9 | 1 | 1 | 1 | 1 | 1 | -3.338581 | -6.630642 | -0.7652294
28 | 28 | 1 | 1 | 1 | 1 | 1 | -3.347424 | -6.801468 | -0.7769315
28.1 | 28.1 | 1 | 1 | 1 | 1 | 1 | -3.359556 | -6.949863 | -0.7862787
28.2 | 28.2 | 1 | 1 | 1 | 1 | 1 | -3.366885 | -7.109473 | -0.795971
28.3 | 28.3 | 1 | 1 | 1 | 1 | 1 | -3.378946 | -7.289923 | -0.8063545
28.4 | 28.4 | 1 | 1 | 1 | 1 | 1 | -3.388444 | -7.46796 | -0.8161445
28.5 | 28.5 | 1 | 1 | 1 | 1 | 1 | -3.399205 | -7.676143 | -0.825257
28.6 | 28.6 | 1 | 1 | 1 | 1 | 1 | -3.408039 | -7.765413 | -0.8364225
28.7 | 28.7 | 1 | 1 | 1 | 1 | 1 | -3.418076 | -7.921126 | -0.8453828
28.8 | 28.8 | 1 | 1 | 1 | 1 | 1 | -3.427583 | -8.07485 | -0.8539155
28.9 | 28.9 | 1 | 1 | 1 | 1 | 1 | -3.43751 | -8.229132 | -0.8646578
29 | 29 | 1 | 1 | 1 | 1 | 1 | -3.447524 | -8.42085 | -0.8747256
29.1 | 29.1 | 1 | 1 | 1 | 1 | 1 | -3.458989 | -8.619673 | -0.8852438
29.2 | 29.2 | 1 | 1 | 1 | 1 | 1 | -3.467619 | -8.789518 | -0.895426
29.3 | 29.3 | 1 | 1 | 1 | 1 | 1 | -3.479806 | -8.914157 | -0.9055347
29.4 | 29.4 | 1 | 1 | 1 | 1 | 1 | -3.490594 | -9.062976 | -0.9168068
29.5 | 29.5 | 1 | 1 | 1 | 1 | 1 | -3.499988 | -9.229507 | -0.9247725
29.6 | 29.6 | 1 | 1 | 1 | 1 | 1 | -3.510994 | -9.211 | -0.9356889
29.7 | 29.7 | 1 | 1 | 1 | 1 | 1 | -3.519657 | -9.326307 | -0.9458794
29.8 | 29.8 | 1 | 1 | 1 | 1 | 1 | -3.530297 | -9.506783 | -0.9546815
29.9 | 29.9 | 1 | 1 | 1 | 1 | 1 | -3.540203 | -9.690388 | -0.9643701
30 | 30 | 1 | 1 | 1 | 1 | 1 | -3.54977 | -9.872349 | -0.9751639
30.1 | 30.1 | 1 | 1 | 1 | 1 | 1 | -3.559136 | -10.06786 | -0.9852355
30.2 | 30.2 | 1 | 1 | 1 | 1 | 1 | -3.569484 | -10.35351 | -0.9957454
30.3 | 30.3 | 1 | 1 | 1 | 1 | 1 | -3.580424 | -10.61112 | -1.005514
30.4 | 30.4 | 1 | 1 | 1 | 1 | 1 | -3.591222 | -10.84486 | -1.014458
30.5 | 30.5 | 1 | 1 | 1 | 1 | 1 | -3.602052 | -10.9616 | -1.026004
30.6 | 30.6 | 1 | 1 | 1 | 1 | 1 | -3.610656 | -11.08221 | -1.035494
30.7 | 30.7 | 1 | 1 | 1 | 1 | 1 | -3.621078 | -11.22949 | -1.045159
30.8 | 30.8 | 1 | 1 | 1 | 1 | 1 | -3.633523 | -11.38151 | -1.055478
30.9 | 30.9 | 1 | 1 | 1 | 1 | 1 | -3.642142 | -11.55528 | -1.065552
31 | 31 | 1 | 1 | 1 | 1 | 1 | -3.651714 | -11.69904 | -1.075585
31.1 | 31.1 | 1 | 1 | 1 | 1 | 1 | -3.661355 | -11.87753 | -1.084125
31.2 | 31.2 | 1 | 1 | 1 | 1 | 1 | -3.672481 | -12.04984 | -1.095679
31.3 | 31.3 | 1 | 1 | 1 | 1 | 1 | -3.68073 | -12.2152 | -1.1046
31.4 | 31.4 | 1 | 1 | 1 | 1 | 1 | -3.690878 | -12.34657 | -1.113607
31.5 | 31.5 | 1 | 1 | 1 | 1 | 1 | -3.701654 | -12.50801 | -1.124187
31.6 | 31.6 | 1 | 1 | 1 | 1 | 1 | -3.711137 | -12.63989 | -1.13218
31.7 | 31.7 | 1 | 1 | 1 | 1 | 1 | -3.719679 | -12.82763 | -1.141649
31.8 | 31.8 | 1 | 1 | 1 | 1 | 1 | -3.730819 | -12.93626 | -1.152204
31.9 | 31.9 | 1 | 1 | 1 | 1 | 1 | -3.740245 | -13.07582 | -1.162104
32 | 32 | 1 | 1 | 1 | 1 | 1 | -3.750193 | -13.1844 | -1.171698
32.1 | 32.1 | 1 | 1 | 1 | 1 | 1 | -3.760222 | -13.34817 | -1.181954
32.2 | 32.2 | 1 | 1 | 1 | 1 | 1 | -3.769258 | -13.53655 | -1.189758
32.3 | 32.3 | 1 | 1 | 1 | 1 | 1 | -3.779891 | -13.61837 | -1.200815
32.4 | 32.4 | 1 | 1 | 1 | 1 | 1 | -3.78893 | -13.72569 | -1.210082
32.5 | 32.5 | 1 | 1 | 1 | 1 | 1 | -3.799632 | -13.88907 | -1.22199
32.6 | 32.6 | 1 | 1 | 1 | 1 | 1 | -3.809616 | -13.93944 | -1.230484
32.7 | 32.7 | 1 | 1 | 1 | 1 | 1 | -3.820321 | -14.09561 | -1.240261
32.8 | 32.8 | 1 | 1 | 1 | 1 | 1 | -3.829631 | -14.16221 | -1.250501
32.9 | 32.9 | 1 | 1 | 1 | 1 | 1 | -3.840473 | -14.27643 | -1.25965
33 | 33 | 1 | 1 | 1 | 1 | 1 | -3.848395 | -14.37877 | -1.270118
33.1 | 33.1 | 1 | 1 | 1 | 1 | 1 | -3.859764 | -14.52064 | -1.278662
33.2 | 33.2 | 1 | 1 | 1 | 1 | 1 | -3.870356 | -14.51176 | -1.28949
33.3 | 33.3 | 1 | 1 | 1 | 1 | 1 | -3.879255 | -14.60307 | -1.298991
33.4 | 33.4 | 1 | 1 | 1 | 1 | 1 | -3.890446 | -14.77056 | -1.308746
33.5 | 33.5 | 1 | 1 | 1 | 1 | 1 | -3.900173 | -14.9005 | -1.318829
33.6 | 33.6 | 1 | 1 | 1 | 1 | 1 | -3.910649 | -15.04412 | -1.32801
33.7 | 33.7 | 1 | 1 | 1 | 1 | 1 | -3.920698 | -15.21988 | -1.337992
33.8 | 33.8 | 1 | 1 | 1 | 1 | 1 | -3.928652 | -15.31095 | -1.3473
33.9 | 33.9 | 1 | 1 | 1 | 1 | 1 | -3.940722 | -15.49222 | -1.357556
34 | 34 | 1 | 1 | 1 | 1 | 1 | -3.948617 | -15.68073 | -1.365753
34.1 | 34.1 | 1 | 1 | 1 | 1 | 1 | -3.958231 | -15.90424 | -1.375526
34.2 | 34.2 | 1 | 1 | 1 | 1 | 1 | -3.970397 | -16.16961 | -1.385739
34.3 | 34.3 | 1 | 1 | 1 | 1 | 1 | -3.978947 | -16.42594 | -1.394841
34.4 | 34.4 | 1 | 1 | 1 | 1 | 1 | -3.987852 | -16.69702 | -1.404936
34.5 | 34.5 | 1 | 1 | 1 | 1 | 1 | -3.998849 | -17.01555 | -1.414883
34.6 | 34.6 | 1 | 1 | 1 | 1 | 1 | -4.007095 | -17.26705 | -1.424599
34.7 | 34.7 | 1 | 1 | 1 | 1 | 1 | -4.018545 | -17.51668 | -1.435082
34.8 | 34.8 | 1 | 1 | 1 | 1 | 1 | -4.027501 | -17.70821 | -1.444101
34.9 | 34.9 | 1 | 1 | 1 | 1 | 1 | -4.038566 | -18.03204 | -1.453438
35 | 35 | 1 | 1 | 1 | 1 | 1 | -4.047033 | -18.19749 | -1.464213
35.1 | 35.1 | 1 | 1 | 1 | 1 | 1 | -4.057652 | -18.45665 | -1.473283
35.2 | 35.2 | 1 | 1 | 1 | 1 | 1 | -4.06785 | -18.61884 | -1.48389
35.3 | 35.3 | 1 | 1 | 1 | 1 | 1 | -4.078212 | -18.85902 | -1.493585
35.4 | 35.4 | 1 | 1 | 1 | 1 | 1 | -4.089895 | -19.16488 | -1.504226
35.5 | 35.5 | 1 | 1 | 1 | 1 | 1 | -4.099965 | -19.39981 | -1.513941
35.6 | 35.6 | 1 | 1 | 1 | 1 | 1 | -4.108873 | -19.63074 | -1.523582
35.7 | 35.7 | 1 | 1 | 1 | 1 | 1 | -4.119757 | -19.72168 | -1.533901
35.8 | 35.8 | 1 | 1 | 1 | 1 | 1 | -4.129177 | -19.92661 | -1.544021
35.9 | 35.9 | 1 | 1 | 1 | 1 | 1 | -4.137954 | -20.16173 | -1.552457
36 | 36 | 1 | 1 | 1 | 1 | 1 | -4.149291 | -20.45064 | -1.563058
36.1 | 36.1 | 1 | 1 | 1 | 1 | 1 | -4.158998 | -20.73654 | -1.572288
36.2 | 36.2 | 1 | 1 | 1 | 1 | 1 | -4.168493 | -21.0977 | -1.58164
36.3 | 36.3 | 1 | 1 | 1 | 1 | 1 | -4.178393 | -21.40345 | -1.592065
36.4 | 36.4 | 1 | 1 | 1 | 1 | 1 | -4.188746 | -21.84501 | -1.602121
36.5 | 36.5 | 1 | 1 | 1 | 1 | 1 | -4.199499 | -22.41438 | -1.611206
36.6 | 36.6 | 1 | 1 | 1 | 1 | 1 | -4.209021 | -22.97036 | -1.620397
36.7 | 36.7 | 1 | 1 | 1 | 1 | 1 | -4.219037 | -23.52614 | -1.631163
36.8 | 36.8 | 1 | 1 | 1 | 1 | 1 | -4.228595 | -23.91509 | -1.640123
36.9 | 36.9 | 1 | 1 | 1 | 1 | 1 | -4.239887 | -24.5662 | -1.651503
37 | 37 | 1 | 1 | 1 | 1 | 1 | -4.251719 | -25.21896 | -1.660903
37.1 | 37.1 | 1 | 1 | 1 | 1 | 1 | -4.259762 | -25.84786 | -1.671063
37.2 | 37.2 | 1 | 1 | 1 | 1 | 1 | -4.271177 | -26.26094 | -1.681462
37.3 | 37.3 | 1 | 1 | 1 | 1 | 1 | -4.280201 | -26.71474 | -1.690878
37.4 | 37.4 | 1 | 1 | 1 | 1 | 1 | -4.29064 | -27.22212 | -1.700544
37.5 | 37.5 | 1 | 1 | 1 | 1 | 1 | -4.300311 | -27.84084 | -1.71025
37.6 | 37.6 | 1 | 1 | 1 | 1 | 1 | -4.310116 | -28.38335 | -1.71991
37.7 | 37.7 | 1 | 1 | 1 | 1 | 1 | -4.318917 | -28.91383 | -1.729012
37.8 | 37.8 | 1 | 1 | 1 | 1 | 1 | -4.330343 | -29.54276 | -1.738768
37.9 | 37.9 | 1 | 1 | 1 | 1 | 1 | -4.338268 | -30.26416 | -1.746974
38 | 38 | 1 | 1 | 1 | 1 | 1 | -4.347572 | -31.05993 | -1.756456
38.1 | 38.1 | 1 | 1 | 1 | 1 | 1 | -4.357755 | -32.32756 | -1.766104
38.2 | 38.2 | 1 | 1 | 1 | 1 | 1 | -4.368633 | -34.1275 | -1.776491
38.3 | 38.3 | 1 | 1 | 1 | 1 | 1 | -4.378584 | -35.46427 | -1.786697
38.4 | 38.4 | 1 | 1 | 1 | 1 | 1 | -4.388669 | -36.7016 | -1.796681
38.5 | 38.5 | 1 | 1 | 1 | 1 | 1 | -4.399607 | -38.45225 | -1.80645
38.6 | 38.6 | 1 | 1 | 1 | 1 | 1 | -4.409546 | -40.06113 | -1.816013
38.7 | 38.7 | 1 | 1 | 1 | 1 | 1 | -4.419866 | -41.57502 | -1.825348
38.8 | 38.8 | 1 | 1 | 1 | 1 | 1 | -4.430518 | -43.01328 | -1.834455
38.9 | 38.9 | 1 | 1 | 1 | 1 | 1 | -4.439837 | -44.68991 | -1.844612
39 | 39 | 1 | 1 | 1 | 1 | 1 | -4.44878 | -46.71903 | -1.853184
39.1 | 39.1 | 1 | 1 | 1 | 1 | 1 | -4.45759 | -49.40332 | -1.862283
39.2 | 39.2 | 1 | 1 | 1 | 1 | 1 | -4.468751 | -52.07287 | -1.872547
39.3 | 39.3 | 1 | 1 | 1 | 1 | 1 | -4.478896 | -54.15369 | -1.880748
39.4 | 39.4 | 1 | 1 | 1 | 1 | 1 | -4.486826 | -56.98794 | -1.891478
39.5 | 39.5 | 1 | 1 | 1 | 1 | 1 | -4.498109 | -61.69382 | -1.901516
39.6 | 39.6 | 1 | 1 | 1 | 1 | 1 | -4.510734 | -65.22876 | -1.911878
39.7 | 39.7 | 1 | 1 | 1 | 1 | 1 | -4.520673 | -67.68578 | -1.920974
39.8 | 39.8 | 1 | 1 | 1 | 1 | 1 | -4.529679 | -69.5997503 | -1.929648
39.9 | 39.9 | 1 | 1 | 1 | 1 | 1 | -4.538378 | -71.38587 | -1.938136
40 | 40 | 1 | 1 | 1 | 1 | 1 | -4.54773 | -74.44657 | -1.946414
40.1 | 40.1 | 1 | 1 | 2 | 1 | 1 | -4.555699 | -73.65669 | -1.953161
40.1 | 0 | 1 | 1 | 2 | 1 | 1 | -4.555699 | -73.65669 | -1.953161
40.2 | 0.1 | 1 | 1 | 2 | 1 | 1 | -4.554918 | -65.51203 | -1.954605
40.3 | 0.2 | 1 | 1 | 2 | 1 | 1 | -4.542843 | -44.26641 | -1.947232
40.4 | 0.3 | 1 | 1 | 2 | 1 | 1 | -4.528815 | -31.65635 | -1.936375
40.5 | 0.4 | 1 | 1 | 2 | 1 | 1 | -4.518196 | -24.57339 | -1.928119
40.6 | 0.5 | 1 | 1 | 2 | 1 | 1 | -4.50826 | -18.66497 | -1.918241
40.7 | 0.6 | 1 | 1 | 2 | 1 | 1 | -4.495615 | -14.08073 | -1.906946
40.8 | 0.7 | 1 | 1 | 2 | 1 | 1 | -4.48395 | -10.82715 | -1.89525
40.9 | 0.8 | 1 | 1 | 2 | 1 | 1 | -4.471088 | -8.733018 | -1.884386
41 | 0.9 | 1 | 1 | 2 | 1 | 1 | -4.46029 | -7.269322 | -1.874089
41.1 | 1 | 1 | 1 | 2 | 1 | 1 | -4.449064 | -6.086827 | -1.862735
41.2 | 1.1 | 1 | 1 | 2 | 1 | 1 | -4.437998 | -5.163818 | -1.851665
41.3 | 1.2 | 1 | 1 | 2 | 1 | 1 | -4.426408 | -4.451299 | -1.840369
41.4 | 1.3 | 1 | 1 | 2 | 1 | 1 | -4.417107 | -3.907245 | -1.830257
41.5 | 1.4 | 1 | 1 | 2 | 1 | 1 | -4.406065 | -3.402802 | -1.820056
41.6 | 1.5 | 1 | 1 | 2 | 1 | 1 | -4.394302 | -2.990334 | -1.809567
41.7 | 1.6 | 1 | 1 | 2 | 1 | 1 | -4.385629 | -2.61509 | -1.798963
41.8 | 1.7 | 1 | 1 | 2 | 1 | 1 | -4.374129 | -2.301835 | -1.78908
41.9 | 1.8 | 1 | 1 | 2 | 1 | 1 | -4.364646 | -2.04622 | -1.778776
42 | 1.9 | 1 | 1 | 2 | 1 | 1 | -4.353979 | -1.737764 | -1.767632
42.1 | 2 | 1 | 1 | 2 | 1 | 1 | -4.342458 | -1.45492 | -1.757517
42.2 | 2.1 | 1 | 1 | 2 | 1 | 1 | -4.331255 | -1.296794 | -1.747749
42.3 | 2.2 | 1 | 1 | 2 | 1 | 1 | -4.320529 | -1.095001 | -1.737377
42.4 | 2.3 | 1 | 1 | 2 | 1 | 1 | -4.31 | -1.013075 | -1.726932
42.5 | 2.4 | 1 | 1 | 2 | 1 | 1 | -4.299361 | -0.894295 | -1.716277
42.6 | 2.5 | 1 | 1 | 2 | 1 | 1 | -4.290655 | -0.7946314 | -1.707229
42.7 | 2.6 | 1 | 1 | 2 | 1 | 1 | -4.281497 | -0.6961608 | -1.697993
42.8 | 2.7 | 1 | 1 | 2 | 1 | 1 | -4.271954 | -0.6708936 | -1.686347
42.9 | 2.8 | 1 | 1 | 2 | 1 | 1 | -4.260019 | -0.5814906 | -1.676806
43 | 2.9 | 1 | 1 | 2 | 1 | 1 | -4.251161 | -0.47093 | -1.668198
43.1 | 3 | 1 | 1 | 2 | 1 | 1 | -4.240862 | -0.442163 | -1.658652
43.2 | 3.1 | 1 | 1 | 2 | 1 | 1 | -4.231513 | -0.3749252 | -1.648953
43.3 | 3.2 | 1 | 1 | 2 | 1 | 1 | -4.220703 | -0.3626495 | -1.638454
43.4 | 3.3 | 1 | 1 | 2 | 1 | 1 | -4.210779 | -0.2816247 | -1.627898
43.5 | 3.4 | 1 | 1 | 2 | 1 | 1 | -4.200998 | -0.2570469 | -1.617152
43.6 | 3.5 | 1 | 1 | 2 | 1 | 1 | -4.191512 | -0.1841617 | -1.608931
43.7 | 3.6 | 1 | 1 | 2 | 1 | 1 | -4.180589 | -0.1892787 | -1.597404
43.8 | 3.7 | 1 | 1 | 2 | 1 | 1 | -4.16911 | -0.1710111 | -1.587894
43.9 | 3.8 | 1 | 1 | 2 | 1 | 1 | -4.161218 | -0.1097387 | -1.578531
44 | 3.9 | 1 | 1 | 2 | 1 | 1 | -4.149139 | -0.1067162 | -1.568367
44.1 | 4 | 1 | 1 | 2 | 1 | 1 | -4.139194 | -0.08176715 | -1.558067
44.2 | 4.1 | 1 | 1 | 2 | 1 | 1 | -4.131207 | -0.02948284 | -1.549151
44.3 | 4.2 | 1 | 1 | 2 | 1 | 1 | -4.120341 | -0.04775053 | -1.538241
44.4 | 4.3 | 1 | 1 | 2 | 1 | 1 | -4.110575 | -0.02237726 | -1.529002
44.5 | 4.4 | 1 | 1 | 2 | 1 | 1 | -4.100752 | -0.0470877 | -1.519076
44.6 | 4.5 | 1 | 1 | 2 | 1 | 1 | -4.089004 | -0.06726435 | -1.50851
44.7 | 4.6 | 1 | 1 | 2 | 1 | 1 | -4.079419 | -0.02004409 | -1.499294
44.8 | 4.7 | 1 | 1 | 2 | 1 | 1 | -4.06943 | -0.02388852 | -1.489342
44.9 | 4.8 | 1 | 1 | 2 | 1 | 1 | -4.059681 | -0.045709 | -1.479562
45 | 4.9 | 1 | 1 | 2 | 1 | 1 | -4.049033 | -0.04220924 | -1.469033
45.1 | 5 | 1 | 1 | 2 | 1 | 1 | -4.040775 | -0.03208114 | -1.459903
45.2 | 5.1 | 1 | 1 | 2 | 1 | 1 | -4.029355 | 0.01686249 | -1.450414
45.3 | 5.2 | 1 | 1 | 2 | 1 | 1 | -4.019776 | 0.02269542 | -1.440295
45.4 | 5.3 | 1 | 1 | 2 | 1 | 1 | -4.009345 | -0.03369846 | -1.430132
45.5 | 5.4 | 1 | 1 | 2 | 1 | 1 | -4.000393 | -0.04324326 | -1.419844
45.6 | 5.5 | 1 | 1 | 2 | 1 | 1 | -3.988087 | -0.03287654 | -1.411171
45.7 | 5.6 | 1 | 1 | 2 | 1 | 1 | -3.979972 | 0.01479444 | -1.401806
45.8 | 5.7 | 1 | 1 | 2 | 1 | 1 | -3.970522 | -0.0312062 | -1.389795
45.9 | 5.8 | 1 | 1 | 2 | 1 | 1 | -3.958967 | -0.02044179 | -1.380652
46 | 5.9 | 1 | 1 | 2 | 1 | 1 | -3.950968 | 0.02571794 | -1.372293
46.1 | 6 | 1 | 1 | 2 | 1 | 1 | -3.939721 | -0.01439674 | -1.360736
46.2 | 6.1 | 1 | 1 | 2 | 1 | 1 | -3.929749 | 0.02699058 | -1.351238
46.3 | 6.2 | 1 | 1 | 2 | 1 | 1 | -3.922054 | 0.06055647 | -1.342453
46.4 | 6.3 | 1 | 1 | 2 | 1 | 1 | -3.910962 | 0.03791408 | -1.332463
46.5 | 6.4 | 1 | 1 | 2 | 1 | 1 | -3.899843 | 0.01908961 | -1.321738
46.6 | 6.5 | 1 | 1 | 2 | 1 | 1 | -3.890666 | 0.04634532 | -1.312323
46.7 | 6.6 | 1 | 1 | 2 | 1 | 1 | -3.879756 | 0.07147997 | -1.303337
46.8 | 6.7 | 1 | 1 | 2 | 1 | 1 | -3.870732 | 0.05456446 | -1.292474
46.9 | 6.8 | 1 | 1 | 2 | 1 | 1 | -3.860658 | 0.03918672 | -1.282906
47 | 6.9 | 1 | 1 | 2 | 1 | 1 | -3.850183 | 0.02131673 | -1.272461
47.1 | 7 | 1 | 1 | 2 | 1 | 1 | -3.841949 | 0.07100273 | -1.263717
47.2 | 7.1 | 1 | 1 | 2 | 1 | 1 | -3.830916 | 0.1128938 | -1.254323
47.3 | 7.2 | 1 | 1 | 2 | 1 | 1 | -3.821105 | 0.1214841 | -1.244866
47.4 | 7.3 | 1 | 1 | 2 | 1 | 1 | -3.810936 | 0.09412236 | -1.233554
47.5 | 7.4 | 1 | 1 | 2 | 1 | 1 | -3.801793 | 0.09385723 | -1.224025
47.6 | 7.5 | 1 | 1 | 2 | 1 | 1 | -3.790411 | 0.05965502 | -1.213006
47.7 | 7.6 | 1 | 1 | 2 | 1 | 1 | -3.781822 | 0.1081214 | -1.20409
47.8 | 7.7 | 1 | 1 | 2 | 1 | 1 | -3.770426 | 0.07625237 | -1.194187
47.9 | 7.8 | 1 | 1 | 2 | 1 | 1 | -3.760144 | 0.1111439 | -1.184861
48 | 7.9 | 1 | 1 | 2 | 1 | 1 | -3.751376 | 0.1591861 | -1.175388
48.1 | 8 | 1 | 1 | 2 | 1 | 1 | -3.739527 | 0.1378694 | -1.164633
48.2 | 8.1 | 1 | 1 | 2 | 1 | 1 | -3.730682 | 0.1603527 | -1.154723
48.3 | 8.2 | 1 | 1 | 2 | 1 | 1 | -3.720531 | 0.1737684 | -1.144632
48.4 | 8.3 | 1 | 1 | 2 | 1 | 1 | -3.709853 | 0.2203789 | -1.136571
48.5 | 8.4 | 1 | 1 | 2 | 1 | 1 | -3.700697 | 0.1532471 | -1.124613
48.6 | 8.5 | 1 | 1 | 2 | 1 | 1 | -3.692064 | 0.1059473 | -1.1149
48.7 | 8.6 | 1 | 1 | 2 | 1 | 1 | -3.679633 | 0.2092963 | -1.106544
48.8 | 8.7 | 1 | 1 | 2 | 1 | 1 | -3.671685 | 0.1517093 | -1.096133
48.9 | 8.8 | 1 | 1 | 2 | 1 | 1 | -3.659654 | 0.1670341 | -1.086385
49 | 8.9 | 1 | 1 | 2 | 1 | 1 | -3.649235 | 0.2175685 | -1.076079
49.1 | 9 | 1 | 1 | 2 | 1 | 1 | -3.639224 | 0.2077585 | -1.065341
49.2 | 9.1 | 1 | 1 | 2 | 1 | 1 | -3.630301 | 0.2099326 | -1.055943
49.3 | 9.2 | 1 | 1 | 2 | 1 | 1 | -3.620929 | 0.1975774 | -1.045953
49.4 | 9.3 | 1 | 1 | 2 | 1 | 1 | -3.610778 | 0.2135385 | -1.037082
49.5 | 9.4 | 1 | 1 | 2 | 1 | 1 | -3.600231 | 0.2200607 | -1.025965
49.6 | 9.5 | 1 | 1 | 2 | 1 | 1 | -3.58938 | 0.2174624 | -1.017155
49.7 | 9.6 | 1 | 1 | 2 | 1 | 1 | -3.58035 | 0.2070692 | -1.006282
49.8 | 9.7 | 1 | 1 | 2 | 1 | 1 | -3.569239 | 0.2638608 | -0.9967945
49.9 | 9.8 | 1 | 1 | 2 | 1 | 1 | -3.55942 | 0.2167201 | -0.9867759
50 | 9.9 | 1 | 1 | 2 | 1 | 1 | -3.549433 | 0.2123719 | -0.9771691
50.1 | 10 | 1 | 1 | 2 | 1 | 1 | -3.540218 | 0.2626412 | -0.9674434
50.2 | 10.1 | 1 | 1 | 2 | 1 | 1 | -3.530338 | 0.222553 | -0.9580016
50.3 | 10.2 | 1 | 1 | 2 | 1 | 1 | -3.520772 | 0.2476346 | -0.9464236
50.4 | 10.3 | 1 | 1 | 2 | 1 | 1 | -3.509891 | 0.2659818 | -0.9391453
50.5 | 10.4 | 1 | 1 | 2 | 1 | 1 | -3.501192 | 0.246415 | -0.9295809
50.6 | 10.5 | 1 | 1 | 2 | 1 | 1 | -3.490022 | 0.2196896 | -0.9171793
50.7 | 10.6 | 1 | 1 | 2 | 1 | 1 | -3.480443 | 0.2099326 | -0.9069018
50.8 | 10.7 | 1 | 1 | 2 | 1 | 1 | -3.471059 | 0.2452484 | -0.8985069
50.9 | 10.8 | 1 | 1 | 2 | 1 | 1 | -3.459671 | 0.2306131 | -0.8885814
51 | 10.9 | 1 | 1 | 2 | 1 | 1 | -3.451544 | 0.3126984 | -0.8802008
51.1 | 11 | 1 | 1 | 2 | 1 | 1 | -3.439325 | 0.3169935 | -0.8697674
51.2 | 11.1 | 1 | 1 | 2 | 1 | 1 | -3.430945 | 0.2442409 | -0.8590978
51.3 | 11.2 | 1 | 1 | 2 | 1 | 1 | -3.42063 | 0.2714436 | -0.84941
51.4 | 11.3 | 1 | 1 | 2 | 1 | 1 | -3.411639 | 0.2979569 | -0.8397343
51.5 | 11.4 | 1 | 1 | 2 | 1 | 1 | -3.4013 | 0.2813066 | -0.8290268
51.6 | 11.5 | 1 | 1 | 2 | 1 | 1 | -3.389129 | 0.2844351 | -0.8194328
51.7 | 11.6 | 1 | 1 | 2 | 1 | 1 | -3.380248 | 0.2958889 | -0.8092424
51.8 | 11.7 | 1 | 1 | 2 | 1 | 1 | -3.369352 | 0.3767016 | -0.8014599
51.9 | 11.8 | 1 | 1 | 2 | 1 | 1 | -3.358784 | 0.2704361 | -0.7906843
52 | 11.9 | 1 | 1 | 2 | 1 | 1 | -3.351566 | 0.2966843 | -0.7805332
52.1 | 12 | 1 | 1 | 2 | 1 | 1 | -3.340888 | 0.3698611 | -0.7710028
52.2 | 12.1 | 1 | 1 | 2 | 1 | 1 | -3.330219 | 0.3315759 | -0.76215
52.3 | 12.2 | 1 | 1 | 2 | 1 | 1 | -3.322032 | 0.288094 | -0.7513857
52.4 | 12.3 | 1 | 1 | 2 | 1 | 1 | -3.311375 | 0.3691187 | -0.7419076
52.5 | 12.4 | 1 | 1 | 2 | 1 | 1 | -3.30106 | 0.3345984 | -0.73187
52.6 | 12.5 | 1 | 1 | 2 | 1 | 1 | -3.290525 | 0.3411737 | -0.7220475
52.7 | 12.6 | 1 | 1 | 2 | 1 | 1 | -3.28007 | 0.3351817 | -0.7111583
52.8 | 12.7 | 1 | 1 | 2 | 1 | 1 | -3.270251 | 0.3175238 | -0.7017733
52.9 | 12.8 | 1 | 1 | 2 | 1 | 1 | -3.260279 | 0.3614829 | -0.6918145
53 | 12.9 | 1 | 1 | 2 | 1 | 1 | -3.251284 | 0.3471127 | -0.6818284
53.1 | 13 | 1 | 1 | 2 | 1 | 1 | -3.239915 | 0.339742 | -0.6721414
53.2 | 13.1 | 1 | 1 | 2 | 1 | 1 | -3.229809 | 0.3385224 | -0.662477
53.3 | 13.2 | 1 | 1 | 2 | 1 | 1 | -3.221285 | 0.3710277 | -0.6524629
53.4 | 13.3 | 1 | 1 | 2 | 1 | 1 | -3.210574 | 0.3585664 | -0.6435374
53.5 | 13.4 | 1 | 1 | 2 | 1 | 1 | -3.200835 | 0.395367 | -0.6334499
53.6 | 13.5 | 1 | 1 | 2 | 1 | 1 | -3.190196 | 0.3667325 | -0.6232224
53.7 | 13.6 | 1 | 1 | 2 | 1 | 1 | -3.178775 | 0.3830648 | -0.6124513
53.8 | 13.7 | 1 | 1 | 2 | 1 | 1 | -3.169873 | 0.3803074 | -0.6033025
53.9 | 13.8 | 1 | 1 | 2 | 1 | 1 | -3.160149 | 0.3471127 | -0.5932573
54 | 13.9 | 1 | 1 | 2 | 1 | 1 | -3.150308 | 0.3922914 | -0.5833046
54.1 | 14 | 1 | 1 | 2 | 1 | 1 | -3.139246 | 0.4127597 | -0.5741111
54.2 | 14.1 | 1 | 1 | 2 | 1 | 1 | -3.130159 | 0.3545364 | -0.563144
54.3 | 14.2 | 1 | 1 | 2 | 1 | 1 | -3.120717 | 0.4279253 | -0.5551079
54.4 | 14.3 | 1 | 1 | 2 | 1 | 1 | -3.110576 | 0.3812088 | -0.5444178
54.5 | 14.4 | 1 | 1 | 2 | 1 | 1 | -3.101441 | 0.3589376 | -0.5332887
54.6 | 14.5 | 1 | 1 | 2 | 1 | 1 | -3.089953 | 0.4305767 | -0.5256879
54.7 | 14.6 | 1 | 1 | 2 | 1 | 1 | -3.080311 | 0.3986546 | -0.5141114
54.8 | 14.7 | 1 | 1 | 2 | 1 | 1 | -3.070352 | 0.4105326 | -0.5048074
54.9 | 14.8 | 1 | 1 | 2 | 1 | 1 | -3.060827 | 0.3802013 | -0.4950893
55 | 14.9 | 1 | 1 | 2 | 1 | 1 | -3.049919 | 0.4126006 | -0.4863651
55.1 | 15 | 1 | 1 | 2 | 1 | 1 | -3.041881 | 0.4005636 | -0.4749324
55.2 | 15.1 | 1 | 1 | 2 | 1 | 1 | -3.030995 | 0.4186987 | -0.4661765
55.3 | 15.2 | 1 | 1 | 2 | 1 | 1 | -3.019798 | 0.4395382 | -0.4563221
55.4 | 15.3 | 1 | 1 | 2 | 1 | 1 | -3.009495 | 0.4328568 | -0.4469552
55.5 | 15.4 | 1 | 1 | 2 | 1 | 1 | -3.001562 | 0.4083055 | -0.4360343
55.6 | 15.5 | 1 | 1 | 2 | 1 | 1 | -2.991489 | 0.3723534 | -0.4270959
55.7 | 15.6 | 1 | 1 | 2 | 1 | 1 | -2.980867 | 0.4102144 | -0.4176662
55.8 | 15.7 | 1 | 1 | 2 | 1 | 1 | -2.970895 | 0.3448856 | -0.4061541
55.9 | 15.8 | 1 | 1 | 2 | 1 | 1 | -2.961254 | 0.3932459 | -0.3975548
56 | 15.9 | 1 | 1 | 2 | 1 | 1 | -2.950013 | 0.4045936 | -0.3875082
56.1 | 16 | 1 | 1 | 2 | 1 | 1 | -2.940285 | 0.4240014 | -0.3779823
56.2 | 16.1 | 1 | 1 | 2 | 1 | 1 | -2.931148 | 0.4347128 | -0.367969
56.3 | 16.2 | 1 | 1 | 2 | 1 | 1 | -2.921596 | 0.4107447 | -0.3575628
56.4 | 16.3 | 1 | 1 | 2 | 1 | 1 | -2.910593 | 0.3921854 | -0.3479636
56.5 | 16.4 | 1 | 1 | 2 | 1 | 1 | -2.900466 | 0.3997682 | -0.3375597
56.6 | 16.5 | 1 | 1 | 2 | 1 | 1 | -2.890855 | 0.4215091 | -0.328597
56.7 | 16.6 | 1 | 1 | 2 | 1 | 1 | -2.881461 | 0.4289859 | -0.3185406
56.8 | 16.7 | 1 | 1 | 2 | 1 | 1 | -2.872309 | 0.3932989 | -0.308905
56.9 | 16.8 | 1 | 1 | 2 | 1 | 1 | -2.861983 | 0.4384777 | -0.2998818
57 | 16.9 | 1 | 1 | 2 | 1 | 1 | -2.852228 | 0.4203956 | -0.290057
57.1 | 17 | 1 | 1 | 2 | 1 | 1 | -2.843156 | 0.441129 | -0.2806924
57.2 | 17.1 | 1 | 1 | 2 | 1 | 1 | -2.831757 | 0.4069268 | -0.271003
57.3 | 17.2 | 1 | 1 | 2 | 1 | 1 | -2.821523 | 0.4392731 | -0.2608868
57.4 | 17.3 | 1 | 1 | 2 | 1 | 1 | -2.8101 | 0.4313721 | -0.2496676
57.5 | 17.4 | 1 | 1 | 2 | 1 | 1 | -2.800372 | 0.4218803 | -0.2392508
57.6 | 17.5 | 1 | 1 | 2 | 1 | 1 | -2.788445 | 0.4144035 | -0.2286016
57.7 | 17.6 | 1 | 1 | 2 | 1 | 1 | -2.779615 | 0.4682256 | -0.2188623
57.8 | 17.7 | 1 | 1 | 2 | 1 | 1 | -2.768952 | 0.4327508 | -0.2075909
57.9 | 17.8 | 1 | 1 | 2 | 1 | 1 | -2.757767 | 0.403374 | -0.1968236
58 | 17.9 | 1 | 1 | 2 | 1 | 1 | -2.750251 | 0.4405457 | -0.189082
58.1 | 18 | 1 | 1 | 2 | 1 | 1 | -2.740589 | 0.4398033 | -0.1792859
58.2 | 18.1 | 1 | 1 | 2 | 1 | 1 | -2.729532 | 0.4463786 | -0.1694028
58.3 | 18.2 | 1 | 1 | 2 | 1 | 1 | -2.720103 | 0.4549159 | -0.1607218
58.4 | 18.3 | 1 | 1 | 2 | 1 | 1 | -2.710536 | 0.4843457 | -0.151224
58.5 | 18.4 | 1 | 1 | 2 | 1 | 1 | -2.70074 | 0.427342 | -0.1409548
58.6 | 18.5 | 1 | 1 | 2 | 1 | 1 | -2.689606 | 0.4415532 | -0.1314608
58.7 | 18.6 | 1 | 1 | 2 | 1 | 1 | -2.680066 | 0.4648319 | -0.1211212
58.8 | 18.7 | 1 | 1 | 2 | 1 | 1 | -2.670857 | 0.4591581 | -0.112347
58.9 | 18.8 | 1 | 1 | 2 | 1 | 1 | -2.660921 | 0.4814293 | -0.1027145
59 | 18.9 | 1 | 1 | 2 | 1 | 1 | -2.65044 | 0.4412881 | -0.09204108
59.1 | 19 | 1 | 1 | 2 | 1 | 1 | -2.640927 | 0.5097985 | -0.08280821
59.2 | 19.1 | 1 | 1 | 2 | 1 | 1 | -2.629584 | 0.480952 | -0.0735337
59.3 | 19.2 | 1 | 1 | 2 | 1 | 1 | -2.621928 | 0.4594232 | -0.0623834
59.4 | 19.3 | 1 | 1 | 2 | 1 | 1 | -2.611131 | 0.455075 | -0.05270542
59.5 | 19.4 | 1 | 1 | 2 | 1 | 1 | -2.600667 | 0.504761 | -0.04405164
59.6 | 19.5 | 1 | 1 | 2 | 1 | 1 | -2.590057 | 0.4688089 | -0.03357732
59.7 | 19.6 | 1 | 1 | 2 | 1 | 1 | -2.581629 | 0.4895954 | -0.02344818
59.8 | 19.7 | 1 | 1 | 2 | 1 | 1 | -2.571008 | 0.5267141 | -0.01537879
59.9 | 19.8 | 1 | 1 | 2 | 1 | 1 | -2.561834 | 0.4583627 | -0.003229273
60 | 19.9 | 1 | 1 | 2 | 1 | 1 | -2.551755 | 0.512768 | 0.005351842
60.1 | 20 | 1 | 1 | 2 | 1 | 1 | -2.540168 | 0.496701 | 0.01583297
60.2 | 20.1 | 1 | 1 | 2 | 1 | 1 | -2.531043 | 0.5064048 | 0.02505449
60.3 | 20.2 | 1 | 1 | 2 | 1 | 1 | -2.52046 | 0.4876864 | 0.03592623
60.4 | 20.3 | 1 | 1 | 2 | 1 | 1 | -2.511737 | 0.5043898 | 0.04447403
60.5 | 20.4 | 1 | 1 | 2 | 1 | 1 | -2.500653 | 0.4993523 | 0.05482648
60.6 | 20.5 | 1 | 1 | 2 | 1 | 1 | -2.491689 | 0.4705058 | 0.06549231
60.7 | 20.6 | 1 | 1 | 2 | 1 | 1 | -2.480948 | 0.5272973 | 0.07481072
60.8 | 20.7 | 1 | 1 | 2 | 1 | 1 | -2.470741 | 0.5179116 | 0.08496484
60.9 | 20.8 | 1 | 1 | 2 | 1 | 1 | -2.462596 | 0.4934133 | 0.09413337
61 | 20.9 | 1 | 1 | 2 | 1 | 1 | -2.451417 | 0.5161617 | 0.1041543
61.1 | 21 | 1 | 1 | 2 | 1 | 1 | -2.441803 | 0.4740586 | 0.114272
61.2 | 21.1 | 1 | 1 | 2 | 1 | 1 | -2.430519 | 0.5172223 | 0.1242066
61.3 | 21.2 | 1 | 1 | 2 | 1 | 1 | -2.421865 | 0.4984508 | 0.1339959
61.4 | 21.3 | 1 | 1 | 2 | 1 | 1 | -2.412534 | 0.5002007 | 0.1435005
61.5 | 21.4 | 1 | 1 | 2 | 1 | 1 | -2.400243 | 0.4756494 | 0.1541679
61.6 | 21.5 | 1 | 1 | 2 | 1 | 1 | -2.390918 | 0.5238506 | 0.1633924
61.7 | 21.6 | 1 | 1 | 2 | 1 | 1 | -2.380598 | 0.5153663 | 0.1742596
61.8 | 21.7 | 1 | 1 | 2 | 1 | 1 | -2.370927 | 0.4736343 | 0.184061
61.9 | 21.8 | 1 | 1 | 2 | 1 | 1 | -2.360722 | 0.5130862 | 0.1940864
62 | 21.9 | 1 | 1 | 2 | 1 | 1 | -2.351436 | 0.4667409 | 0.2044207
62.1 | 22 | 1 | 1 | 2 | 1 | 1 | -2.340186 | 0.5363119 | 0.2133803
62.2 | 22.1 | 1 | 1 | 2 | 1 | 1 | -2.330995 | 0.5017915 | 0.2230863
62.3 | 22.2 | 1 | 1 | 2 | 1 | 1 | -2.321619 | 0.4930421 | 0.2334448
62.4 | 22.3 | 1 | 1 | 2 | 1 | 1 | -2.310967 | 0.475013 | 0.2435247
62.5 | 22.4 | 1 | 1 | 2 | 1 | 1 | -2.301154 | 0.5098516 | 0.2531141
62.6 | 22.5 | 1 | 1 | 2 | 1 | 1 | -2.291098 | 0.5016855 | 0.2629367
62.7 | 22.6 | 1 | 1 | 2 | 1 | 1 | -2.280945 | 0.5466521 | 0.272405
62.8 | 22.7 | 1 | 1 | 2 | 1 | 1 | -2.270356 | 0.5133513 | 0.2822169
62.9 | 22.8 | 1 | 1 | 2 | 1 | 1 | -2.261284 | 0.4917164 | 0.2917776
63 | 22.9 | 1 | 1 | 2 | 1 | 1 | -2.250722 | 0.5342969 | 0.301476
63.1 | 23 | 1 | 1 | 2 | 1 | 1 | -2.240393 | 0.5434705 | 0.3116816
63.2 | 23.1 | 1 | 1 | 2 | 1 | 1 | -2.230695 | 0.4606428 | 0.3227153
63.3 | 23.2 | 1 | 1 | 2 | 1 | 1 | -2.221119 | 0.5230552 | 0.3315492
63.4 | 23.3 | 1 | 1 | 2 | 1 | 1 | -2.209282 | 0.5363119 | 0.3416731
63.5 | 23.4 | 1 | 1 | 2 | 1 | 1 | -2.19987 | 0.5034884 | 0.3515199
63.6 | 23.5 | 1 | 1 | 2 | 1 | 1 | -2.190238 | 0.5375315 | 0.3603871
63.7 | 23.6 | 1 | 1 | 2 | 1 | 1 | -2.180195 | 0.5057685 | 0.3718887
63.8 | 23.7 | 1 | 1 | 2 | 1 | 1 | -2.170092 | 0.5139346 | 0.3808256
63.9 | 23.8 | 1 | 1 | 2 | 1 | 1 | -2.159396 | 0.5582649 | 0.3899941
64 | 23.9 | 1 | 1 | 2 | 1 | 1 | -2.151445 | 0.5449022 | 0.4009975
64.1 | 24 | 1 | 1 | 2 | 1 | 1 | -2.140039 | 0.5194494 | 0.4110214
64.2 | 24.1 | 1 | 1 | 2 | 1 | 1 | -2.130821 | 0.5149952 | 0.4209121
64.3 | 24.2 | 1 | 1 | 2 | 1 | 1 | -2.118865 | 0.5029581 | 0.4306681
64.4 | 24.3 | 1 | 1 | 2 | 1 | 1 | -2.109093 | 0.5525911 | 0.4405118
64.5 | 24.4 | 1 | 1 | 2 | 1 | 1 | -2.098772 | 0.5363649 | 0.4503722
64.6 | 24.5 | 1 | 1 | 2 | 1 | 1 | -2.088925 | 0.574332 | 0.4608186
64.7 | 24.6 | 1 | 1 | 2 | 1 | 1 | -2.078769 | 0.4978145 | 0.4710998
64.8 | 24.7 | 1 | 1 | 2 | 1 | 1 | -2.069351 | 0.5194494 | 0.4796265
64.9 | 24.8 | 1 | 1 | 2 | 1 | 1 | -2.059877 | 0.5373724 | 0.4891129
65 | 24.9 | 1 | 1 | 2 | 1 | 1 | -2.049664 | 0.5101697 | 0.4994972
65.1 | 25 | 1 | 1 | 2 | 1 | 1 | -2.040964 | 0.5347211 | 0.509515
65.2 | 25.1 | 1 | 1 | 2 | 1 | 1 | -2.029857 | 0.5163208 | 0.5195647
65.3 | 25.2 | 1 | 1 | 2 | 1 | 1 | -2.020061 | 0.5620298 | 0.5294175
65.4 | 25.3 | 1 | 1 | 2 | 1 | 1 | -2.009144 | 0.5428872 | 0.5387768
65.5 | 25.4 | 1 | 1 | 2 | 1 | 1 | -2.000588 | 0.5261308 | 0.548993
65.6 | 25.5 | 1 | 1 | 2 | 1 | 1 | -1.989564 | 0.5599618 | 0.5580692
65.7 | 25.6 | 1 | 1 | 2 | 1 | 1 | -1.979142 | 0.5394935 | 0.5685579
65.8 | 25.7 | 1 | 1 | 2 | 1 | 1 | -1.96901 | 0.5573635 | 0.5773873
65.9 | 25.8 | 1 | 1 | 2 | 1 | 1 | -1.960188 | 0.5460158 | 0.5859003
66 | 25.9 | 1 | 1 | 2 | 1 | 1 | -1.95179 | 0.5216235 | 0.5969461
66.1 | 26 | 1 | 1 | 2 | 1 | 1 | -1.941246 | 0.5236385 | 0.6067399
66.2 | 26.1 | 1 | 1 | 2 | 1 | 1 | -1.931912 | 0.5526441 | 0.6165988
66.3 | 26.2 | 1 | 1 | 2 | 1 | 1 | -1.920745 | 0.52454 | 0.6256629
66.4 | 26.3 | 1 | 1 | 2 | 1 | 1 | -1.912287 | 0.552379 | 0.6365618
66.5 | 26.4 | 1 | 1 | 2 | 1 | 1 | -1.900536 | 0.5296835 | 0.6465585
66.6 | 26.5 | 1 | 1 | 2 | 1 | 1 | -1.891288 | 0.5341908 | 0.6561994
66.7 | 26.6 | 1 | 1 | 2 | 1 | 1 | -1.880455 | 0.5276685 | 0.6664231
66.8 | 26.7 | 1 | 1 | 2 | 1 | 1 | -1.8702 | 0.5247521 | 0.6762775
66.9 | 26.8 | 1 | 1 | 2 | 1 | 1 | -1.8603 | 0.5182298 | 0.6864513
67 | 26.9 | 1 | 1 | 2 | 1 | 1 | -1.850975 | 0.4991932 | 0.6962739
67.1 | 27 | 1 | 1 | 2 | 1 | 1 | -1.840299 | 0.5448492 | 0.7064007
67.2 | 27.1 | 1 | 1 | 2 | 1 | 1 | -1.829821 | 0.5838238 | 0.7154572
67.3 | 27.2 | 1 | 1 | 2 | 1 | 1 | -1.819322 | 0.526608 | 0.7263184
67.4 | 27.3 | 1 | 1 | 2 | 1 | 1 | -1.811028 | 0.5017385 | 0.7356292
67.5 | 27.4 | 1 | 1 | 2 | 1 | 1 | -1.799864 | 0.534456 | 0.7464389
67.6 | 27.5 | 1 | 1 | 2 | 1 | 1 | -1.790103 | 0.5198206 | 0.7555877
67.7 | 27.6 | 1 | 1 | 2 | 1 | 1 | -1.7822 | 0.5709383 | 0.7665942
67.8 | 27.7 | 1 | 1 | 2 | 1 | 1 | -1.769647 | 0.5414555 | 0.7757536
67.9 | 27.8 | 1 | 1 | 2 | 1 | 1 | -1.760277 | 0.5335545 | 0.7849116
68 | 27.9 | 1 | 1 | 2 | 1 | 1 | -1.749602 | 0.4956404 | 0.795211
68.1 | 28 | 1 | 1 | 2 | 1 | 1 | -1.74104 | 0.5567802 | 0.8043977
68.2 | 28.1 | 1 | 1 | 2 | 1 | 1 | -1.730925 | 0.568287 | 0.8141158
68.3 | 28.2 | 1 | 1 | 2 | 1 | 1 | -1.720127 | 0.5519017 | 0.8255235
68.4 | 28.3 | 1 | 1 | 2 | 1 | 1 | -1.710683 | 0.5181768 | 0.8341727
68.5 | 28.4 | 1 | 1 | 2 | 1 | 1 | -1.700038 | 0.5389632 | 0.8443072
68.6 | 28.5 | 1 | 1 | 2 | 1 | 1 | -1.690337 | 0.5390162 | 0.8531048
68.7 | 28.6 | 1 | 1 | 2 | 1 | 1 | -1.680121 | 0.538539 | 0.864302
68.8 | 28.7 | 1 | 1 | 2 | 1 | 1 | -1.669273 | 0.5179647 | 0.8741533
68.9 | 28.8 | 1 | 1 | 2 | 1 | 1 | -1.660258 | 0.5727942 | 0.8840955
69 | 28.9 | 1 | 1 | 2 | 1 | 1 | -1.65011 | 0.5292593 | 0.8935108
69.1 | 29 | 1 | 1 | 2 | 1 | 1 | -1.641214 | 0.5297366 | 0.9032713
69.2 | 29.1 | 1 | 1 | 2 | 1 | 1 | -1.631007 | 0.5094804 | 0.9123429
69.3 | 29.2 | 1 | 1 | 2 | 1 | 1 | -1.621375 | 0.5503109 | 0.9220353
69.4 | 29.3 | 1 | 1 | 2 | 1 | 1 | -1.61024 | 0.5372664 | 0.9313083
69.5 | 29.4 | 1 | 1 | 2 | 1 | 1 | -1.602921 | 0.58218 | 0.9409355
69.6 | 29.5 | 1 | 1 | 2 | 1 | 1 | -1.592541 | 0.53663 | 0.9516952
69.7 | 29.6 | 1 | 1 | 2 | 1 | 1 | -1.58129 | 0.5204039 | 0.9603187
69.8 | 29.7 | 1 | 1 | 2 | 1 | 1 | -1.571956 | 0.5000947 | 0.9701125
69.9 | 29.8 | 1 | 1 | 2 | 1 | 1 | -1.562107 | 0.5721049 | 0.979549
70 | 29.9 | 1 | 1 | 2 | 1 | 1 | -1.551855 | 0.5359407 | 0.9896956
70.1 | 30 | 1 | 1 | 2 | 1 | 1 | -1.542202 | 0.5441068 | 1.000439
70.2 | 30.1 | 1 | 1 | 2 | 1 | 1 | -1.531905 | 0.5333424 | 1.011491
70.3 | 30.2 | 1 | 1 | 2 | 1 | 1 | -1.522586 | 0.5906642 | 1.020341
70.4 | 30.3 | 1 | 1 | 2 | 1 | 1 | -1.511654 | 0.5467051 | 1.030306
70.5 | 30.4 | 1 | 1 | 2 | 1 | 1 | -1.501635 | 0.5374254 | 1.042012
70.6 | 30.5 | 1 | 1 | 2 | 1 | 1 | -1.491511 | 0.5621359 | 1.051008
70.7 | 30.6 | 1 | 1 | 2 | 1 | 1 | -1.481262 | 0.5302138 | 1.060773
70.8 | 30.7 | 1 | 1 | 2 | 1 | 1 | -1.470783 | 0.5621359 | 1.071227
70.9 | 30.8 | 1 | 1 | 2 | 1 | 1 | -1.460558 | 0.5337666 | 1.081541
71 | 30.9 | 1 | 1 | 2 | 1 | 1 | -1.450408 | 0.5320167 | 1.091073
71.1 | 31 | 1 | 1 | 2 | 1 | 1 | -1.438877 | 0.5309032 | 1.100702
71.2 | 31.1 | 1 | 1 | 2 | 1 | 1 | -1.429114 | 0.5211463 | 1.11181
71.3 | 31.2 | 1 | 1 | 2 | 1 | 1 | -1.419216 | 0.592202 | 1.120556
71.4 | 31.3 | 1 | 1 | 2 | 1 | 1 | -1.407948 | 0.5933686 | 1.130011
71.5 | 31.4 | 1 | 1 | 2 | 1 | 1 | -1.400453 | 0.5433644 | 1.141149
71.6 | 31.5 | 1 | 1 | 2 | 1 | 1 | -1.389611 | 0.5426221 | 1.150928
71.7 | 31.6 | 1 | 1 | 2 | 1 | 1 | -1.378772 | 0.5671734 | 1.160677
71.8 | 31.7 | 1 | 1 | 2 | 1 | 1 | -1.369849 | 0.548455 | 1.171097
71.9 | 31.8 | 1 | 1 | 2 | 1 | 1 | -1.359367 | 0.5978228 | 1.180357
72 | 31.9 | 1 | 1 | 2 | 1 | 1 | -1.349112 | 0.5554015 | 1.190416
72.1 | 32 | 1 | 1 | 2 | 1 | 1 | -1.339728 | 0.5659008 | 1.200113
72.2 | 32.1 | 1 | 1 | 2 | 1 | 1 | -1.328322 | 0.5257596 | 1.209654
72.3 | 32.2 | 1 | 1 | 2 | 1 | 1 | -1.318344 | 0.5171693 | 1.21957
72.4 | 32.3 | 1 | 1 | 2 | 1 | 1 | -1.309389 | 0.5968684 | 1.229964
72.5 | 32.4 | 1 | 1 | 2 | 1 | 1 | -1.298735 | 0.5680218 | 1.23967
72.6 | 32.5 | 1 | 1 | 2 | 1 | 1 | -1.290038 | 0.5868463 | 1.249541
72.7 | 32.6 | 1 | 1 | 2 | 1 | 1 | -1.279217 | 0.5476596 | 1.259141
72.8 | 32.7 | 1 | 1 | 2 | 1 | 1 | -1.2692 | 0.5573105 | 1.269752
72.9 | 32.8 | 1 | 1 | 2 | 1 | 1 | -1.258776 | 0.5437886 | 1.278447
73 | 32.9 | 1 | 1 | 2 | 1 | 1 | -1.247469 | 0.5355695 | 1.288259
73.1 | 33 | 1 | 1 | 2 | 1 | 1 | -1.238942 | 0.5645221 | 1.298213
73.2 | 33.1 | 1 | 1 | 2 | 1 | 1 | -1.228687 | 0.5818088 | 1.307518
73.3 | 33.2 | 1 | 1 | 2 | 1 | 1 | -1.21842 | 0.5402889 | 1.317808
73.4 | 33.3 | 1 | 1 | 2 | 1 | 1 | -1.209766 | 0.5458567 | 1.327693
73.5 | 33.4 | 1 | 1 | 2 | 1 | 1 | -1.199016 | 0.5409252 | 1.337338
73.6 | 33.5 | 1 | 1 | 2 | 1 | 1 | -1.18871 | 0.550364 | 1.348039
73.7 | 33.6 | 1 | 1 | 2 | 1 | 1 | -1.180407 | 0.5619238 | 1.357814
73.8 | 33.7 | 1 | 1 | 2 | 1 | 1 | -1.169363 | 0.5598027 | 1.367673
73.9 | 33.8 | 1 | 1 | 2 | 1 | 1 | -1.158294 | 0.5647872 | 1.377314
74 | 33.9 | 1 | 1 | 2 | 1 | 1 | -1.14983 | 0.5251763 | 1.387141
74.1 | 34 | 1 | 1 | 2 | 1 | 1 | -1.138663 | 0.5837177 | 1.396982
74.2 | 34.1 | 1 | 1 | 2 | 1 | 1 | -1.128835 | 0.5460687952 | 1.406581
74.3 | 34.2 | 1 | 1 | 2 | 1 | 1 | -1.119274 | 0.5867403 | 1.416738
74.4 | 34.3 | 1 | 1 | 2 | 1 | 1 | -1.109427 | 0.5294714 | 1.426812
74.5 | 34.4 | 1 | 1 | 2 | 1 | 1 | -1.098919 | 0.5896037 | 1.437312
74.6 | 34.5 | 1 | 1 | 2 | 1 | 1 | -1.0912 | 0.5638858 | 1.44632
74.7 | 34.6 | 1 | 1 | 2 | 1 | 1 | -1.079586 | 0.562401 | 1.456375
74.8 | 34.7 | 1 | 1 | 2 | 1 | 1 | -1.068944 | 0.5846192 | 1.466874
74.9 | 34.8 | 1 | 1 | 2 | 1 | 1 | -1.059231 | 0.5341908 | 1.476304
75 | 34.9 | 1 | 1 | 2 | 1 | 1 | -1.048055 | 0.6176548 | 1.486754
75.1 | 35 | 1 | 1 | 2 | 1 | 1 | -1.039374 | 0.5758698 | 1.49571
75.2 | 35.1 | 1 | 1 | 2 | 1 | 1 | -1.028571 | 0.5113893 | 1.506364
75.3 | 35.2 | 1 | 1 | 2 | 1 | 1 | -1.018077 | 0.6019589 | 1.514723
75.4 | 35.3 | 1 | 1 | 2 | 1 | 1 | -1.009578 | 0.5773545 | 1.525273
75.5 | 35.4 | 1 | 1 | 2 | 1 | 1 | -1.001188 | 0.5617647 | 1.534421
75.6 | 35.5 | 1 | 1 | 2 | 1 | 1 | -0.9912819 | 0.6235408 | 1.544257
75.7 | 35.6 | 1 | 1 | 2 | 1 | 1 | -0.982967 | 0.5770894 | 1.553153
75.8 | 35.7 | 1 | 1 | 2 | 1 | 1 | -0.9710252 | 0.5656356 | 1.563328
75.9 | 35.8 | 1 | 1 | 2 | 1 | 1 | -0.960806 | 0.5735896 | 1.573254
76 | 35.9 | 1 | 1 | 2 | 1 | 1 | -0.9505808 | 0.5913006 | 1.582499
76.1 | 36 | 1 | 1 | 2 | 1 | 1 | -0.9426654 | 0.5996788 | 1.5918
76.2 | 36.1 | 1 | 1 | 2 | 1 | 1 | -0.9327889 | 0.5698247 | 1.602941
76.3 | 36.2 | 1 | 1 | 2 | 1 | 1 | -0.9222537 | 0.6026483 | 1.612677
76.4 | 36.3 | 1 | 1 | 2 | 1 | 1 | -0.9120703 | 0.564363 | 1.622439
76.5 | 36.4 | 1 | 1 | 2 | 1 | 1 | -0.9014964 | 0.5851495 | 1.630817
76.6 | 36.5 | 1 | 1 | 2 | 1 | 1 | -0.892055 | 0.6156928 | 1.64124
76.7 | 36.6 | 1 | 1 | 2 | 1 | 1 | -0.8821488 | 0.5818618 | 1.651939
76.8 | 36.7 | 1 | 1 | 2 | 1 | 1 | -0.8722574 | 0.6076858 | 1.661384
76.9 | 36.8 | 1 | 1 | 2 | 1 | 1 | -0.8614719 | 0.5460158 | 1.672288
77 | 36.9 | 1 | 1 | 2 | 1 | 1 | -0.8505613 | 0.62598 | 1.680922
77.1 | 37 | 1 | 1 | 2 | 1 | 1 | -0.84081 | 0.5115484 | 1.691282
77.2 | 37.1 | 1 | 1 | 2 | 1 | 1 | -0.8319795 | 0.5920429 | 1.701027
77.3 | 37.2 | 1 | 1 | 2 | 1 | 1 | -0.8208543 | 0.6151626 | 1.711298
77.4 | 37.3 | 1 | 1 | 2 | 1 | 1 | -0.8127391 | 0.5625071 | 1.720824
77.5 | 37.4 | 1 | 1 | 2 | 1 | 1 | -0.8017868 | 0.614102 | 1.73048
77.6 | 37.5 | 1 | 1 | 2 | 1 | 1 | -0.7917434 | 0.5620829 | 1.740604
77.7 | 37.6 | 1 | 1 | 2 | 1 | 1 | -0.7820606 | 0.6086933 | 1.75011
77.8 | 37.7 | 1 | 1 | 2 | 1 | 1 | -0.7709414 | 0.5976107 | 1.760111
77.9 | 37.8 | 1 | 1 | 2 | 1 | 1 | -0.7607758 | 0.5634615 | 1.769643
78 | 37.9 | 1 | 1 | 2 | 1 | 1 | -0.7506281 | 0.5951185 | 1.779484
78.1 | 38 | 1 | 1 | 2 | 1 | 1 | -0.7410139 | 0.5393874 | 1.789981
78.2 | 38.1 | 1 | 1 | 2 | 1 | 1 | -0.7315248 | 0.5497807 | 1.79999
78.3 | 38.2 | 1 | 1 | 2 | 1 | 1 | -0.7225156 | 0.6110795 | 1.809259
78.4 | 38.3 | 1 | 1 | 2 | 1 | 1 | -0.7106513 | 0.574226 | 1.818701
78.5 | 38.4 | 1 | 1 | 2 | 1 | 1 | -0.7011294 | 0.6028073 | 1.828824
78.6 | 38.5 | 1 | 1 | 2 | 1 | 1 | -0.6911516 | 0.5896037 | 1.839271
78.7 | 38.6 | 1 | 1 | 2 | 1 | 1 | -0.6810725 | 0.5994667 | 1.848974
78.8 | 38.7 | 1 | 1 | 2 | 1 | 1 | -0.6710708 | 0.5457506 | 1.858309
78.9 | 38.8 | 1 | 1 | 2 | 1 | 1 | -0.6628156 | 0.5566211 | 1.868987
79 | 38.9 | 1 | 1 | 2 | 1 | 1 | -0.6509125 | 0.6095948 | 1.879185
79.1 | 39 | 1 | 1 | 2 | 1 | 1 | -0.6408393 | 0.5934747 | 1.888593
79.2 | 39.1 | 1 | 1 | 2 | 1 | 1 | -0.6316304 | 0.5911945 | 1.899024
79.3 | 39.2 | 1 | 1 | 2 | 1 | 1 | -0.6212175 | 0.5347211 | 1.908467
79.4 | 39.3 | 1 | 1 | 2 | 1 | 1 | -0.611344 | 0.6176018 | 1.919158
79.5 | 39.4 | 1 | 1 | 2 | 1 | 1 | -0.6005377 | 0.5790514 | 1.92869
79.6 | 39.5 | 1 | 1 | 2 | 1 | 1 | -0.5909294 | 0.5795817 | 1.938027
79.7 | 39.6 | 1 | 1 | 2 | 1 | 1 | -0.5816877 | 0.5831344 | 1.94831
79.8 | 39.7 | 1 | 1 | 2 | 1 | 1 | -0.5714417 | 0.6278359 | 1.957801
79.9 | 39.8 | 1 | 1 | 2 | 1 | 1 | -0.5597234 | 0.6222151 | 1.968223
80 | 39.9 | 1 | 1 | 2 | 1 | 1 | -0.5497009 | 0.596126 | 1.978116
80.1 | 40 | 1 | 1 | 2 | 1 | 1 | -0.5413324 | 0.5950655 | 1.986853
80.2 | 40.1 | 1 | 1 | 0 | 1 | 1 | -0.5363911 | 0.6015877 | 1.992337