## Test19.Stop.csv
Total Time (s) | Cycle Elapsed Time (s) | Total Cycles | Elapsed Cycles | Step | Total Cycle Count(Linear Waveform) | Total Cycle Count(Rotary Waveform) | Position(Linear:Position) (mm) | Load(Linear:Load) (N) | Extension(Linear:Strain 1) (mm)
0 | 0 | 1 | 1 | 1 | 1 | 1 | 0.3471613 | -0.003314168 | -0.002837914
0.1 | 0.1 | 1 | 1 | 1 | 1 | 1 | 0.3470182 | -0.05830284 | -0.003212619
0.2 | 0.2 | 1 | 1 | 1 | 1 | 1 | 0.3476262 | -0.005806422 | -0.003601706
0.3 | 0.3 | 1 | 1 | 1 | 1 | 1 | 0.3420472 | -0.2965252 | -0.008573545
0.4 | 0.4 | 1 | 1 | 1 | 1 | 1 | 0.319761 | -3.232003 | -0.02949115
0.5 | 0.5 | 1 | 1 | 1 | 1 | 1 | 0.3010035 | -7.389719 | -0.04885618
0.6 | 0.6 | 1 | 1 | 1 | 1 | 1 | 0.2839506 | -11.08642 | -0.06408736
0.7 | 0.7 | 1 | 1 | 1 | 1 | 1 | 0.2707124 | -14.27431 | -0.07598328
0.8 | 0.8 | 1 | 1 | 1 | 1 | 1 | 0.2595365 | -16.86042 | -0.0864296
0.9 | 0.9 | 1 | 1 | 1 | 1 | 1 | 0.2488077 | -19.19985 | -0.09540282
1 | 1 | 1 | 1 | 1 | 1 | 1 | 0.2401948 | -21.27682 | -0.1033632
1.1 | 1.1 | 1 | 1 | 1 | 1 | 1 | 0.2318144 | -23.23245 | -0.1124182
1.2 | 1.2 | 1 | 1 | 1 | 1 | 1 | 0.2251983 | -25.12481 | -0.1192651
1.3 | 1.3 | 1 | 1 | 1 | 1 | 1 | 0.2166271 | -26.89858 | -0.1274919
1.4 | 1.4 | 1 | 1 | 1 | 1 | 1 | 0.208354 | -28.576 | -0.1333994
1.5 | 1.5 | 1 | 1 | 1 | 1 | 1 | 0.2009213 | -30.16513 | -0.1414991
1.6 | 1.6 | 1 | 1 | 1 | 1 | 1 | 0.1933157 | -31.79798 | -0.1494617
1.7 | 1.7 | 1 | 1 | 1 | 1 | 1 | 0.1841366 | -33.46381 | -0.1558877
1.8 | 1.8 | 1 | 1 | 1 | 1 | 1 | 0.1757681 | -35.0671 | -0.1629852
1.9 | 1.9 | 1 | 1 | 1 | 1 | 1 | 0.1682401 | -36.55445 | -0.171159
2 | 2 | 1 | 1 | 1 | 1 | 1 | 0.1598597 | -38.00757 | -0.1787409
2.1 | 2.1 | 1 | 1 | 1 | 1 | 1 | 0.152868 | -39.45867 | -0.1873992
2.2 | 2.2 | 1 | 1 | 1 | 1 | 1 | 0.1420081 | -40.96667 | -0.1959251
2.3 | 2.3 | 1 | 1 | 1 | 1 | 1 | 0.1333773 | -42.41429 | -0.2052208
2.4 | 2.4 | 1 | 1 | 1 | 1 | 1 | 0.1241982 | -43.79697 | -0.2140918
2.5 | 2.5 | 1 | 1 | 1 | 1 | 1 | 0.1121938 | -45.42849 | -0.2235041
2.6 | 2.6 | 1 | 1 | 1 | 1 | 1 | 0.0993669 | -47.17018 | -0.2364394
2.7 | 2.7 | 1 | 1 | 1 | 1 | 1 | 0.08640289 | -48.43415 | -0.2476873
2.8 | 2.8 | 1 | 1 | 1 | 1 | 1 | 0.07571578 | -49.33632 | -0.2581881
2.9 | 2.9 | 1 | 1 | 1 | 1 | 1 | 0.06280542 | -49.99388 | -0.2687177
3 | 3 | 1 | 1 | 1 | 1 | 1 | 0.05515218 | -50.55636 | -0.2790528
3.1 | 3.1 | 1 | 1 | 1 | 1 | 1 | 0.04323125 | -51.08127 | -0.2891365
3.2 | 3.2 | 1 | 1 | 1 | 1 | 1 | 0.03391504 | -51.44593 | -0.3002224
3.3 | 3.3 | 1 | 1 | 1 | 1 | 1 | 0.02390742 | -51.8186 | -0.3102509
3.4 | 3.4 | 1 | 1 | 1 | 1 | 1 | 0.01129508 | -52.1212 | -0.3205685
3.5 | 3.5 | 1 | 1 | 1 | 1 | 1 | 0.002300739 | -52.42258 | -0.3298756
3.6 | 3.6 | 1 | 1 | 1 | 1 | 1 | -0.00807941 | -52.60618 | -0.3403461
3.7 | 3.7 | 1 | 1 | 1 | 1 | 1 | -0.01808107 | -52.8886 | -0.3501603
3.8 | 3.8 | 1 | 1 | 1 | 1 | 1 | -0.02799034 | -53.06468 | -0.3601002
3.9 | 3.9 | 1 | 1 | 1 | 1 | 1 | -0.03925562 | -53.23367 | -0.3698759
4 | 4 | 1 | 1 | 1 | 1 | 1 | -0.04929304 | -53.41373 | -0.3796825
4.1 | 4.1 | 1 | 1 | 1 | 1 | 1 | -0.05904138 | -53.67767 | -0.3897965
4.2 | 4.2 | 1 | 1 | 1 | 1 | 1 | -0.06935001 | -53.78937 | -0.3998189
4.3 | 4.3 | 1 | 1 | 1 | 1 | 1 | -0.07899404 | -53.93238 | -0.4106013
4.4 | 4.4 | 1 | 1 | 1 | 1 | 1 | -0.0890404 | -54.0448 | -0.4204421
4.5 | 4.5 | 1 | 1 | 1 | 1 | 1 | -0.09952188 | -54.17999 | -0.4298399
4.6 | 4.6 | 1 | 1 | 1 | 1 | 1 | -0.1103908 | -54.24776 | -0.4390297
4.7 | 4.7 | 1 | 1 | 1 | 1 | 1 | -0.1216203 | -54.20178 | -0.449884
4.8 | 4.8 | 1 | 1 | 1 | 1 | 1 | -0.1325279 | -54.14518 | -0.4589852
4.9 | 4.9 | 1 | 1 | 1 | 1 | 1 | -0.1417369 | -54.00113 | -0.4696366
5 | 5 | 1 | 1 | 1 | 1 | 1 | -0.1524925 | -53.82479 | -0.4795667
5.1 | 5.1 | 1 | 1 | 1 | 1 | 1 | -0.1618832 | -53.49748 | -0.4899993
5.2 | 5.2 | 1 | 1 | 1 | 1 | 1 | -0.1720756 | -52.99484 | -0.4992761
5.3 | 5.3 | 1 | 1 | 1 | 1 | 1 | -0.1834452 | -52.16542 | -0.5108768
5.4 | 5.4 | 1 | 1 | 1 | 1 | 1 | -0.1934439 | -51.10078 | -0.5208705
5.5 | 5.5 | 1 | 1 | 1 | 1 | 1 | -0.2043128 | -49.72842 | -0.5326339
5.6 | 5.6 | 1 | 1 | 1 | 1 | 1 | -0.2157182 | -48.05185 | -0.5441445
5.7 | 5.7 | 1 | 1 | 1 | 1 | 1 | -0.2288133 | -46.11474 | -0.5554288
5.8 | 5.8 | 1 | 1 | 1 | 1 | 1 | -0.2386242 | -44.22057 | -0.5675125
5.9 | 5.9 | 1 | 1 | 1 | 1 | 1 | -0.252384 | -42.28321 | -0.5792835
6 | 6 | 1 | 1 | 1 | 1 | 1 | -0.2622396 | -40.5245 | -0.5912877
6.1 | 6.1 | 1 | 1 | 1 | 1 | 1 | -0.2739728 | -38.97779 | -0.6024463
6.2 | 6.2 | 1 | 1 | 1 | 1 | 1 | -0.2845109 | -37.653 | -0.6141189
6.3 | 6.3 | 1 | 1 | 1 | 1 | 1 | -0.295648 | -36.51513 | -0.6251935
6.4 | 6.4 | 1 | 1 | 1 | 1 | 1 | -0.306049 | -35.45173 | -0.6357413
6.5 | 6.5 | 1 | 1 | 1 | 1 | 1 | -0.3171682 | -34.62486 | -0.645691
6.6 | 6.6 | 1 | 1 | 1 | 1 | 1 | -0.3266215 | -33.82349 | -0.6555068
6.7 | 6.7 | 1 | 1 | 1 | 1 | 1 | -0.3362089 | -33.15371 | -0.6652589
6.8 | 6.8 | 1 | 1 | 1 | 1 | 1 | -0.3456533 | -32.60102 | -0.6742783
6.9 | 6.9 | 1 | 1 | 1 | 1 | 1 | -0.3558278 | -31.80005 | -0.6830721
7 | 7 | 1 | 1 | 1 | 1 | 1 | -0.3633589 | -31.2031 | -0.6927978
7.1 | 7.1 | 1 | 1 | 1 | 1 | 1 | -0.3719747 | -29.54445 | -0.7005425
7.2 | 7.2 | 1 | 1 | 1 | 1 | 1 | -0.381735 | -27.06129 | -0.711452
7.3 | 7.3 | 1 | 1 | 1 | 1 | 1 | -0.3915399 | -26.10785 | -0.7206698
7.4 | 7.4 | 1 | 1 | 1 | 1 | 1 | -0.4005373 | -25.4434 | -0.7298292
7.5 | 7.5 | 1 | 1 | 1 | 1 | 1 | -0.4105479 | -24.95444 | -0.7398849
7.6 | 7.6 | 1 | 1 | 1 | 1 | 1 | -0.420019 | -24.5377 | -0.7483941
7.7 | 7.7 | 1 | 1 | 1 | 1 | 1 | -0.4294992 | -24.21299 | -0.7586739
7.8 | 7.8 | 1 | 1 | 1 | 1 | 1 | -0.4396766 | -23.87007 | -0.7685593
7.9 | 7.9 | 1 | 1 | 1 | 1 | 1 | -0.4474253 | -23.6473 | -0.7781835
8 | 8 | 1 | 1 | 1 | 1 | 1 | -0.4565686 | -23.34638 | -0.7864853
8.1 | 8.1 | 1 | 1 | 1 | 1 | 1 | -0.4669845 | -23.13398 | -0.7957061
8.2 | 8.2 | 1 | 1 | 1 | 1 | 1 | -0.4748255 | -22.93391 | -0.8049624
8.3 | 8.3 | 1 | 1 | 1 | 1 | 1 | -0.4846364 | -22.76672 | -0.8133051
8.4 | 8.4 | 1 | 1 | 1 | 1 | 1 | -0.4947543 | -22.53798 | -0.8235675
8.5 | 8.5 | 1 | 1 | 1 | 1 | 1 | -0.5045414 | -22.38341 | -0.8332833
8.6 | 8.6 | 1 | 1 | 1 | 1 | 1 | -0.5143493 | -22.21442 | -0.8424934
8.7 | 8.7 | 1 | 1 | 1 | 1 | 1 | -0.5222291 | -22.03733 | -0.8525068
8.8 | 8.8 | 1 | 1 | 1 | 1 | 1 | -0.5334497 | -21.91678 | -0.8624504
8.9 | 8.9 | 1 | 1 | 1 | 1 | 1 | -0.543502 | -21.75343 | -0.8717878
9 | 9 | 1 | 1 | 1 | 1 | 1 | -0.5526781 | -21.56579 | -0.8813764
9.1 | 9.1 | 1 | 1 | 1 | 1 | 1 | -0.561735 | -21.399 | -0.8907456
9.2 | 9.2 | 1 | 1 | 1 | 1 | 1 | -0.5731821 | -21.24461 | -0.9007369
9.3 | 9.3 | 1 | 1 | 1 | 1 | 1 | -0.5829036 | -18.92098 | -0.9108002
9.4 | 9.4 | 1 | 1 | 1 | 1 | 1 | -0.592944 | -18.26533 | -0.9214645
9.5 | 9.5 | 1 | 1 | 1 | 1 | 1 | -0.6039292 | -17.768 | -0.9319873
9.6 | 9.6 | 1 | 1 | 1 | 1 | 1 | -0.6140411 | -17.36677 | -0.9423072
9.7 | 9.7 | 1 | 1 | 1 | 1 | 1 | -0.6252676 | -17.10434 | -0.9525983
9.8 | 9.8 | 1 | 1 | 1 | 1 | 1 | -0.6345213 | -16.81635 | -0.9620621
9.9 | 9.9 | 1 | 1 | 1 | 1 | 1 | -0.6438911 | -15.70094 | -0.9716689
10 | 10 | 1 | 1 | 1 | 1 | 1 | -0.654763 | -10.49833 | -0.9834808
10.1 | 10.1 | 1 | 1 | 1 | 1 | 1 | -0.6665915 | -7.030331 | -0.9959634
10.2 | 10.2 | 1 | 1 | 1 | 1 | 1 | -0.6764054 | -6.562238 | -1.005095
10.3 | 10.3 | 1 | 1 | 1 | 1 | 1 | -0.6832719 | -6.326296 | -1.013048
10.4 | 10.4 | 1 | 1 | 1 | 1 | 1 | -0.6914765 | -6.121162 | -1.020875
10.5 | 10.5 | 1 | 1 | 1 | 1 | 1 | -0.7002175 | -5.994693 | -1.030525
10.6 | 10.6 | 1 | 1 | 1 | 1 | 1 | -0.7093221 | -5.859846 | -1.038838
10.7 | 10.7 | 1 | 1 | 1 | 1 | 1 | -0.7189453 | -5.697876 | -1.047742
10.8 | 10.8 | 1 | 1 | 1 | 1 | 1 | -0.7283509 | -5.531346 | -1.056391
10.9 | 10.9 | 1 | 1 | 1 | 1 | 1 | -0.7385761 | -5.429084 | -1.067028
11 | 11 | 1 | 1 | 1 | 1 | 1 | -0.7481516 | -5.338886 | -1.075681
11.1 | 11.1 | 1 | 1 | 1 | 1 | 1 | -0.7579655 | -4.770387 | -1.086763
11.2 | 11.2 | 1 | 1 | 1 | 1 | 1 | -0.7685632 | -4.630635 | -1.095854
11.3 | 11.3 | 1 | 1 | 1 | 1 | 1 | -0.7782281 | -4.444299 | -1.106607
11.4 | 11.4 | 1 | 1 | 1 | 1 | 1 | -0.7893592 | -4.413331 | -1.116878
11.5 | 11.5 | 1 | 1 | 1 | 1 | 1 | -0.7997483 | -4.312316 | -1.127205
11.6 | 11.6 | 1 | 1 | 1 | 1 | 1 | -0.8092314 | -4.132661 | -1.136991
11.7 | 11.7 | 1 | 1 | 1 | 1 | 1 | -0.8199275 | -4.193827 | -1.147294
11.8 | 11.8 | 1 | 1 | 1 | 1 | 1 | -0.831148 | -3.644153 | -1.157935
11.9 | 11.9 | 1 | 1 | 1 | 1 | 1 | -0.8398771 | -3.589535 | -1.168041
12 | 12 | 1 | 1 | 1 | 1 | 1 | -0.8515597 | -3.523332 | -1.178168
12.1 | 12.1 | 1 | 1 | 1 | 1 | 1 | -0.8610368 | -3.532373 | -1.188163
12.2 | 12.2 | 1 | 1 | 1 | 1 | 1 | -0.871113 | -3.454211 | -1.198154
12.3 | 12.3 | 1 | 1 | 1 | 1 | 1 | -0.8814335 | -3.13279 | -1.208414
12.4 | 12.4 | 1 | 1 | 1 | 1 | 1 | -0.8918852 | -3.094664 | -1.217954
12.5 | 12.5 | 1 | 1 | 1 | 1 | 1 | -0.9021431 | -3.008071 | -1.228308
12.6 | 12.6 | 1 | 1 | 1 | 1 | 1 | -0.912419 | -2.919888 | -1.237537
12.7 | 12.7 | 1 | 1 | 1 | 1 | 1 | -0.9213746 | -2.882531 | -1.248299
12.8 | 12.8 | 1 | 1 | 1 | 1 | 1 | -0.93126 | -2.866331 | -1.257631
12.9 | 12.9 | 1 | 1 | 1 | 1 | 1 | -0.9416014 | -2.826455 | -1.267964
13 | 13 | 1 | 1 | 1 | 1 | 1 | -0.9532064 | -2.74779 | -1.277485
13.1 | 13.1 | 1 | 1 | 1 | 1 | 1 | -0.9622753 | -2.746385 | -1.287679
13.2 | 13.2 | 1 | 1 | 1 | 1 | 1 | -0.972274 | -2.706296 | -1.297617
13.3 | 13.3 | 1 | 1 | 1 | 1 | 1 | -0.9825587 | -2.73904 | -1.307601
13.4 | 13.4 | 1 | 1 | 1 | 1 | 1 | -0.9913892 | -2.751952 | -1.317044
13.5 | 13.5 | 1 | 1 | 1 | 1 | 1 | -1.001546 | -2.791245 | -1.325947
13.6 | 13.6 | 1 | 1 | 1 | 1 | 1 | -1.010636 | -2.778254 | -1.336381
13.7 | 13.7 | 1 | 1 | 1 | 1 | 1 | -1.020783 | -2.785677 | -1.345792
13.8 | 13.8 | 1 | 1 | 1 | 1 | 1 | -1.030719 | -2.786446 | -1.355743
13.9 | 13.9 | 1 | 1 | 1 | 1 | 1 | -1.040992 | -2.784511 | -1.365125
14 | 14 | 1 | 1 | 1 | 1 | 1 | -1.051888 | -2.803574 | -1.374657
14.1 | 14.1 | 1 | 1 | 1 | 1 | 1 | -1.0607 | -2.80193 | -1.384179
14.2 | 14.2 | 1 | 1 | 1 | 1 | 1 | -1.071358 | -2.812191 | -1.394654
14.3 | 14.3 | 1 | 1 | 1 | 1 | 1 | -1.079962 | -2.773534 | -1.403205
14.4 | 14.4 | 1 | 1 | 1 | 1 | 1 | -1.092115 | -2.798112 | -1.413484
14.5 | 14.5 | 1 | 1 | 1 | 1 | 1 | -1.100311 | -2.808717 | -1.422943
14.6 | 14.6 | 1 | 1 | 1 | 1 | 1 | -1.109853 | -2.838094 | -1.433478
14.7 | 14.7 | 1 | 1 | 1 | 1 | 1 | -1.119277 | -2.793684 | -1.442079
14.8 | 14.8 | 1 | 1 | 1 | 1 | 1 | -1.130748 | -2.499413 | -1.452067
14.9 | 14.9 | 1 | 1 | 1 | 1 | 1 | -1.14015 | -2.371857 | -1.4626
15 | 15 | 1 | 1 | 1 | 1 | 1 | -1.151255 | -2.278583 | -1.473052
15.1 | 15.1 | 1 | 1 | 1 | 1 | 1 | -1.159459 | -2.335269 | -1.482032
15.2 | 15.2 | 1 | 1 | 1 | 1 | 1 | -1.170242 | -2.237063 | -1.493019
15.3 | 15.3 | 1 | 1 | 1 | 1 | 1 | -1.180941 | -2.197028 | -1.50155
15.4 | 15.4 | 1 | 1 | 1 | 1 | 1 | -1.189935 | -2.20652 | -1.51197
15.5 | 15.5 | 1 | 1 | 1 | 1 | 1 | -1.200971 | -2.185733 | -1.521788
15.6 | 15.6 | 1 | 1 | 1 | 1 | 1 | -1.210499 | -2.16158 | -1.531042
15.7 | 15.7 | 1 | 1 | 1 | 1 | 1 | -1.219308 | -2.171867 | -1.541521
15.8 | 15.8 | 1 | 1 | 1 | 1 | 1 | -1.231027 | -2.135835 | -1.550499
15.9 | 15.9 | 1 | 1 | 1 | 1 | 1 | -1.238987 | -2.072018 | -1.561261
16 | 16 | 1 | 1 | 1 | 1 | 1 | -1.24962 | -2.095031 | -1.570453
16.1 | 16.1 | 1 | 1 | 1 | 1 | 1 | -1.260096 | -2.041474 | -1.580646
16.2 | 16.2 | 1 | 1 | 1 | 1 | 1 | -1.269987 | -2.047997 | -1.590891
16.3 | 16.3 | 1 | 1 | 1 | 1 | 1 | -1.280421 | -1.982774 | -1.600572
16.4 | 16.4 | 1 | 1 | 1 | 1 | 1 | -1.291373 | -1.974316 | -1.611237
16.5 | 16.5 | 1 | 1 | 1 | 1 | 1 | -1.300207 | -1.993008 | -1.62064
16.6 | 16.6 | 1 | 1 | 1 | 1 | 1 | -1.311418 | -2.002235 | -1.631113
16.7 | 16.7 | 1 | 1 | 1 | 1 | 1 | -1.321492 | -2.009075 | -1.640598
16.8 | 16.8 | 1 | 1 | 1 | 1 | 1 | -1.332232 | -2.029199 | -1.650444
16.9 | 16.9 | 1 | 1 | 1 | 1 | 1 | -1.340425 | -2.057144 | -1.660707
17 | 17 | 1 | 1 | 1 | 1 | 1 | -1.350945 | -2.014351 | -1.670638
17.1 | 17.1 | 1 | 1 | 1 | 1 | 1 | -1.361004 | -2.015597 | -1.679948
17.2 | 17.2 | 1 | 1 | 1 | 1 | 1 | -1.371315 | -1.973945 | -1.6915
17.3 | 17.3 | 1 | 1 | 1 | 1 | 1 | -1.38053 | -1.973362 | -1.700122
17.4 | 17.4 | 1 | 1 | 1 | 1 | 1 | -1.390243 | -1.970366 | -1.710355
17.5 | 17.5 | 1 | 1 | 1 | 1 | 1 | -1.40014 | -1.969544 | -1.720111
17.6 | 17.6 | 1 | 1 | 1 | 1 | 1 | -1.409718 | -1.950931 | -1.72966
17.7 | 17.7 | 1 | 1 | 1 | 1 | 1 | -1.420936 | -1.967582 | -1.73953
17.8 | 17.8 | 1 | 1 | 1 | 1 | 1 | -1.42931 | -1.986936 | -1.749116
17.9 | 17.9 | 1 | 1 | 1 | 1 | 1 | -1.439858 | -1.972221 | -1.759129
18 | 18 | 1 | 1 | 1 | 1 | 1 | -1.450691 | -1.965063 | -1.769364
18.1 | 18.1 | 1 | 1 | 1 | 1 | 1 | -1.460427 | -1.90904 | -1.778039
18.2 | 18.2 | 1 | 1 | 1 | 1 | 1 | -1.469713 | -1.724772 | -1.789418
18.3 | 18.3 | 1 | 1 | 1 | 1 | 1 | -1.479015 | -1.748767 | -1.798437
18.4 | 18.4 | 1 | 1 | 1 | 1 | 1 | -1.489958 | -1.791586 | -1.80762
18.5 | 18.5 | 1 | 1 | 1 | 1 | 1 | -1.501927 | -1.777057 | -1.81784
18.6 | 18.6 | 1 | 1 | 1 | 1 | 1 | -1.508689 | -1.843923 | -1.827439
18.7 | 18.7 | 1 | 1 | 1 | 1 | 1 | -1.519904 | -1.785515 | -1.837948
18.8 | 18.8 | 1 | 1 | 1 | 1 | 1 | -1.529199 | -1.826849 | -1.848207
18.9 | 18.9 | 1 | 1 | 1 | 1 | 1 | -1.538453 | -1.89011 | -1.856243
19 | 19 | 1 | 1 | 1 | 1 | 1 | -1.550168 | -1.935951 | -1.865858
19.1 | 19.1 | 1 | 1 | 1 | 1 | 1 | -1.559532 | -1.951064 | -1.876208
19.2 | 19.2 | 1 | 1 | 1 | 1 | 1 | -1.569504 | -1.935739 | -1.885835
19.3 | 19.3 | 1 | 1 | 1 | 1 | 1 | -1.580393 | -2.013582 | -1.894799
19.4 | 19.4 | 1 | 1 | 1 | 1 | 1 | -1.589224 | -2.007882 | -1.905281
19.5 | 19.5 | 1 | 1 | 1 | 1 | 1 | -1.598853 | -1.941439 | -1.91637
19.6 | 19.6 | 1 | 1 | 1 | 1 | 1 | -1.608148 | -2.041766 | -1.924911
19.7 | 19.7 | 1 | 1 | 1 | 1 | 1 | -1.619658 | -2.050065 | -1.935152
19.8 | 19.8 | 1 | 1 | 1 | 1 | 1 | -1.62836 | -2.063931 | -1.945135
19.9 | 19.9 | 1 | 1 | 1 | 1 | 1 | -1.63992 | -2.148323 | -1.954632
20 | 20 | 1 | 1 | 1 | 1 | 1 | -1.650146 | -2.09071 | -1.964699
20.1 | 20.1 | 1 | 1 | 2 | 1 | 1 | -1.656821 | -2.0117 | -1.971801
20.1 | 0 | 1 | 1 | 2 | 1 | 1 | -1.656821 | -2.0117 | -1.971801
20.2 | 0.1 | 1 | 1 | 2 | 1 | 1 | -1.641357 | -1.31477 | -1.957375
20.3 | 0.2 | 1 | 1 | 2 | 1 | 1 | -1.613888 | -0.8501238 | -1.931049
20.4 | 0.3 | 1 | 1 | 2 | 1 | 1 | -1.594353 | -0.7015961 | -1.908881
20.5 | 0.4 | 1 | 1 | 2 | 1 | 1 | -1.577064 | -0.62195 | -1.89423
20.6 | 0.5 | 1 | 1 | 2 | 1 | 1 | -1.570258 | -0.7697884 | -1.886038
20.7 | 0.6 | 1 | 1 | 2 | 1 | 1 | -1.564142 | -0.780924 | -1.880371
20.8 | 0.7 | 1 | 1 | 2 | 1 | 1 | -1.558426 | -0.7885068 | -1.875092
20.9 | 0.8 | 1 | 1 | 2 | 1 | 1 | -1.550898 | -0.7270224 | -1.867996
21 | 0.9 | 1 | 1 | 2 | 1 | 1 | -1.542676 | -0.7852191 | -1.860383
21.1 | 1 | 1 | 1 | 2 | 1 | 1 | -1.535174 | -0.6685604 | -1.853155
21.2 | 1.1 | 1 | 1 | 2 | 1 | 1 | -1.528209 | -0.6558871 | -1.845527
21.3 | 1.2 | 1 | 1 | 2 | 1 | 1 | -1.519001 | -0.6655114 | -1.835929
21.4 | 1.3 | 1 | 1 | 2 | 1 | 1 | -1.510891 | -0.5898158 | -1.82738
21.5 | 1.4 | 1 | 1 | 2 | 1 | 1 | -1.499975 | -0.561314 | -1.818251
21.6 | 1.5 | 1 | 1 | 2 | 1 | 1 | -1.491031 | -0.5144649 | -1.808876
21.7 | 1.6 | 1 | 1 | 2 | 1 | 1 | -1.481092 | -0.5240362 | -1.798827
21.8 | 1.7 | 1 | 1 | 2 | 1 | 1 | -1.469588 | -0.5085524 | -1.789277
21.9 | 1.8 | 1 | 1 | 2 | 1 | 1 | -1.460996 | -0.497735 | -1.780388
22 | 1.9 | 1 | 1 | 2 | 1 | 1 | -1.450935 | -0.4608019 | -1.770369
22.1 | 2 | 1 | 1 | 2 | 1 | 1 | -1.439706 | -0.4545447 | -1.760562
22.2 | 2.1 | 1 | 1 | 2 | 1 | 1 | -1.432964 | -0.4158883 | -1.750687
22.3 | 2.2 | 1 | 1 | 2 | 1 | 1 | -1.421675 | -0.4160739 | -1.740635
22.4 | 2.3 | 1 | 1 | 2 | 1 | 1 | -1.410261 | -0.3888447 | -1.731256
22.5 | 2.4 | 1 | 1 | 2 | 1 | 1 | -1.400372 | -0.4415002 | -1.719196
22.6 | 2.5 | 1 | 1 | 2 | 1 | 1 | -1.39086 | -0.3905415 | -1.71025
22.7 | 2.6 | 1 | 1 | 2 | 1 | 1 | -1.379365 | -0.3780007 | -1.700002
22.8 | 2.7 | 1 | 1 | 2 | 1 | 1 | -1.369631 | -0.3743949 | -1.689946
22.9 | 2.8 | 1 | 1 | 2 | 1 | 1 | -1.359931 | -0.383436 | -1.680278
23 | 2.9 | 1 | 1 | 2 | 1 | 1 | -1.348302 | -0.392424 | -1.67052
23.1 | 3 | 1 | 1 | 2 | 1 | 1 | -1.340336 | -0.3614829 | -1.660228
23.2 | 3.1 | 1 | 1 | 2 | 1 | 1 | -1.330727 | -0.3686945 | -1.650088
23.3 | 3.2 | 1 | 1 | 2 | 1 | 1 | -1.320109 | -0.3659637 | -1.640245
23.4 | 3.3 | 1 | 1 | 2 | 1 | 1 | -1.310653 | -0.3759592 | -1.63066
23.5 | 3.4 | 1 | 1 | 2 | 1 | 1 | -1.299858 | -0.3333523 | -1.620807
23.6 | 3.5 | 1 | 1 | 2 | 1 | 1 | -1.290885 | -0.2760304 | -1.610835
23.7 | 3.6 | 1 | 1 | 2 | 1 | 1 | -1.279467 | -0.3430296 | -1.601
23.8 | 3.7 | 1 | 1 | 2 | 1 | 1 | -1.271436 | -0.2991766 | -1.591697
23.9 | 3.8 | 1 | 1 | 2 | 1 | 1 | -1.260781 | -0.3156944 | -1.581211
24 | 3.9 | 1 | 1 | 2 | 1 | 1 | -1.24951 | -0.3371702 | -1.571914
24.1 | 4 | 1 | 1 | 2 | 1 | 1 | -1.240167 | -0.2849654 | -1.562999
24.2 | 4.1 | 1 | 1 | 2 | 1 | 1 | -1.230568 | -0.3211561 | -1.552643
24.3 | 4.2 | 1 | 1 | 2 | 1 | 1 | -1.219782 | -0.2466006 | -1.543427
24.4 | 4.3 | 1 | 1 | 2 | 1 | 1 | -1.210937 | -0.2825792 | -1.533123
24.5 | 4.4 | 1 | 1 | 2 | 1 | 1 | -1.200423 | -0.2859994 | -1.522893
24.6 | 4.5 | 1 | 1 | 2 | 1 | 1 | -1.191154 | -0.2650009 | -1.513049
24.7 | 4.6 | 1 | 1 | 2 | 1 | 1 | -1.179335 | -0.3017749 | -1.502467
24.8 | 4.7 | 1 | 1 | 2 | 1 | 1 | -1.170704 | -0.3275458 | -1.492417
24.9 | 4.8 | 1 | 1 | 2 | 1 | 1 | -1.158646 | -0.3485709 | -1.48227
25 | 4.9 | 1 | 1 | 2 | 1 | 1 | -1.150498 | -0.268262 | -1.473534
25.1 | 5 | 1 | 1 | 2 | 1 | 1 | -1.141059 | -0.3106038 | -1.463267
25.2 | 5.1 | 1 | 1 | 2 | 1 | 1 | -1.130998 | -0.2661144 | -1.454087
25.3 | 5.2 | 1 | 1 | 2 | 1 | 1 | -1.120836 | -0.3135468 | -1.444611
25.4 | 5.3 | 1 | 1 | 2 | 1 | 1 | -1.111075 | -0.2545811 | -1.434898
25.5 | 5.4 | 1 | 1 | 2 | 1 | 1 | -1.102224 | -0.2685536 | -1.425128
25.6 | 5.5 | 1 | 1 | 2 | 1 | 1 | -1.092273 | -0.282261 | -1.415136
25.7 | 5.6 | 1 | 1 | 2 | 1 | 1 | -1.082093 | -0.3123802 | -1.405212
25.8 | 5.7 | 1 | 1 | 2 | 1 | 1 | -1.071247 | -0.3093312 | -1.395511
25.9 | 5.8 | 1 | 1 | 2 | 1 | 1 | -1.060647 | -0.2647357 | -1.385768
26 | 5.9 | 1 | 1 | 2 | 1 | 1 | -1.051337 | -0.250339 | -1.37575
26.1 | 6 | 1 | 1 | 2 | 1 | 1 | -1.042086 | -0.2972146 | -1.365955
26.2 | 6.1 | 1 | 1 | 2 | 1 | 1 | -1.030573 | -0.2832685 | -1.355772
26.3 | 6.2 | 1 | 1 | 2 | 1 | 1 | -1.021487 | -0.2262118 | -1.347225
26.4 | 6.3 | 1 | 1 | 2 | 1 | 1 | -1.011583 | -0.2184169 | -1.337016
26.5 | 6.4 | 1 | 1 | 2 | 1 | 1 | -1.001397 | -0.2771705 | -1.326625
26.6 | 6.5 | 1 | 1 | 2 | 1 | 1 | -0.990969 | -0.2524866 | -1.317237
26.7 | 6.6 | 1 | 1 | 2 | 1 | 1 | -0.9807974 | -0.2082623 | -1.307214
26.8 | 6.7 | 1 | 1 | 2 | 1 | 1 | -0.9714127 | -0.2397336 | -1.297361
26.9 | 6.8 | 1 | 1 | 2 | 1 | 1 | -0.961715 | -0.287113 | -1.287779
27 | 6.9 | 1 | 1 | 2 | 1 | 1 | -0.950563 | -0.2747578 | -1.276661
27.1 | 7 | 1 | 1 | 2 | 1 | 1 | -0.9412527 | -0.2661144 | -1.266835
27.2 | 7.1 | 1 | 1 | 2 | 1 | 1 | -0.9300977 | -0.2299502 | -1.257294
27.3 | 7.2 | 1 | 1 | 2 | 1 | 1 | -0.9213418 | -0.250445 | -1.248339
27.4 | 7.3 | 1 | 1 | 2 | 1 | 1 | -0.9106666 | -0.2551644 | -1.238174
27.5 | 7.4 | 1 | 1 | 2 | 1 | 1 | -0.9013236 | -0.2360218 | -1.228168
27.6 | 7.5 | 1 | 1 | 2 | 1 | 1 | -0.8908033 | -0.2197691 | -1.218605
27.7 | 7.6 | 1 | 1 | 2 | 1 | 1 | -0.8823395 | -0.2525131 | -1.208805
27.8 | 7.7 | 1 | 1 | 2 | 1 | 1 | -0.8709878 | -0.2636752 | -1.198331
27.9 | 7.8 | 1 | 1 | 2 | 1 | 1 | -0.8613467 | -0.2383284 | -1.187774
28 | 7.9 | 1 | 1 | 2 | 1 | 1 | -0.8509696 | -0.2640199 | -1.178677
28.1 | 8 | 1 | 1 | 2 | 1 | 1 | -0.840193 | -0.1659205 | -1.16981
28.2 | 8.1 | 1 | 1 | 2 | 1 | 1 | -0.8315086 | -0.2450893 | -1.158953
28.3 | 8.2 | 1 | 1 | 2 | 1 | 1 | -0.8207768 | -0.2601489 | -1.148223
28.4 | 8.3 | 1 | 1 | 2 | 1 | 1 | -0.8112013 | -0.1986645 | -1.139537
28.5 | 8.4 | 1 | 1 | 2 | 1 | 1 | -0.801304 | -0.2471574 | -1.129787
28.6 | 8.5 | 1 | 1 | 2 | 1 | 1 | -0.7918865 | -0.267334 | -1.119901
28.7 | 8.6 | 1 | 1 | 2 | 1 | 1 | -0.7807076 | -0.1785408 | -1.110086
28.8 | 8.7 | 1 | 1 | 2 | 1 | 1 | -0.771153 | -0.2337151 | -1.099321
28.9 | 8.8 | 1 | 1 | 2 | 1 | 1 | -0.7616431 | -0.2283064 | -1.090061
29 | 8.9 | 1 | 1 | 2 | 1 | 1 | -0.7515252 | -0.1789385 | -1.080663
29.1 | 9 | 1 | 1 | 2 | 1 | 1 | -0.7413834 | -0.1851957 | -1.070516
29.2 | 9.1 | 1 | 1 | 2 | 1 | 1 | -0.732103 | -0.1703217 | -1.061173
29.3 | 9.2 | 1 | 1 | 2 | 1 | 1 | -0.7213146 | -0.1900741 | -1.051096
29.4 | 9.3 | 1 | 1 | 2 | 1 | 1 | -0.7110328 | -0.1583377 | -1.041756
29.5 | 9.4 | 1 | 1 | 2 | 1 | 1 | -0.701803 | -0.1746169 | -1.032118
29.6 | 9.5 | 1 | 1 | 2 | 1 | 1 | -0.6912381 | -0.201687 | -1.022
29.7 | 9.6 | 1 | 1 | 2 | 1 | 1 | -0.6817073 | -0.1839231 | -1.011936
29.8 | 9.7 | 1 | 1 | 2 | 1 | 1 | -0.6712377 | -0.1664508 | -1.002339
29.9 | 9.8 | 1 | 1 | 2 | 1 | 1 | -0.6603807 | -0.1767379 | -0.9929877
30 | 9.9 | 1 | 1 | 2 | 1 | 1 | -0.6508231 | -0.2257081 | -0.9827041
30.1 | 10 | 1 | 1 | 2 | 1 | 1 | -0.6415665 | -0.1570916 | -0.9725031
30.2 | 10.1 | 1 | 1 | 2 | 1 | 1 | -0.6300092 | -0.1855404 | -0.9626994
30.3 | 10.2 | 1 | 1 | 2 | 1 | 1 | -0.621295 | -0.16486 | -0.9530003
30.4 | 10.3 | 1 | 1 | 2 | 1 | 1 | -0.6117225 | -0.2012893 | -0.9424495
30.5 | 10.4 | 1 | 1 | 2 | 1 | 1 | -0.6017864 | -0.1880591 | -0.9327026
30.6 | 10.5 | 1 | 1 | 2 | 1 | 1 | -0.5901963 | -0.2011037 | -0.9228998
30.7 | 10.6 | 1 | 1 | 2 | 1 | 1 | -0.5815476 | -0.1842147 | -0.9137373
30.8 | 10.7 | 1 | 1 | 2 | 1 | 1 | -0.5715549 | -0.17581 | -0.9046982
30.9 | 10.8 | 1 | 1 | 2 | 1 | 1 | -0.56099 | -0.1941837 | -0.8940997
31 | 10.9 | 1 | 1 | 2 | 1 | 1 | -0.5495548 | -0.1950321 | -0.8849002
31.1 | 11 | 1 | 1 | 2 | 1 | 1 | -0.5412966 | -0.1561106 | -0.8740019
31.2 | 11.1 | 1 | 1 | 2 | 1 | 1 | -0.5303741 | -0.1548909 | -0.8644557
31.3 | 11.2 | 1 | 1 | 2 | 1 | 1 | -0.5207568 | -0.1963843 | -0.8541767
31.4 | 11.3 | 1 | 1 | 2 | 1 | 1 | -0.511384 | -0.1556068 | -0.8455638
31.5 | 11.4 | 1 | 1 | 2 | 1 | 1 | -0.5011648 | -0.1725753 | -0.8351765
31.6 | 11.5 | 1 | 1 | 2 | 1 | 1 | -0.4914165 | -0.1455848 | -0.8251102
31.7 | 11.6 | 1 | 1 | 2 | 1 | 1 | -0.481239 | -0.1594512 | -0.8154171
31.8 | 11.7 | 1 | 1 | 2 | 1 | 1 | -0.4716605 | -0.1588679 | -0.8057126
31.9 | 11.8 | 1 | 1 | 2 | 1 | 1 | -0.4619539 | -0.1802377 | -0.7963866
32 | 11.9 | 1 | 1 | 2 | 1 | 1 | -0.4518062 | -0.2070692 | -0.7867677
32.1 | 12 | 1 | 1 | 2 | 1 | 1 | -0.4427075 | -0.1795749 | -0.775631
32.2 | 12.1 | 1 | 1 | 2 | 1 | 1 | -0.4331857 | -0.1583377 | -0.7668856
32.3 | 12.2 | 1 | 1 | 2 | 1 | 1 | -0.4208803 | -0.165894 | -0.7568398
32.4 | 12.3 | 1 | 1 | 2 | 1 | 1 | -0.4116565 | -0.1882978 | -0.7459499
32.5 | 12.4 | 1 | 1 | 2 | 1 | 1 | -0.4018962 | -0.2000962 | -0.735829
32.6 | 12.5 | 1 | 1 | 2 | 1 | 1 | -0.3903449 | -0.1926725 | -0.7261518
32.7 | 12.6 | 1 | 1 | 2 | 1 | 1 | -0.3802657 | -0.1637994 | -0.7168569
32.8 | 12.7 | 1 | 1 | 2 | 1 | 1 | -0.3712207 | -0.1874758 | -0.7065241
32.9 | 12.8 | 1 | 1 | 2 | 1 | 1 | -0.3611594 | -0.1429334 | -0.6981693
33 | 12.9 | 1 | 1 | 2 | 1 | 1 | -0.351435 | -0.1675378 | -0.6873173
33.1 | 13 | 1 | 1 | 2 | 1 | 1 | -0.3419161 | -0.1645418 | -0.6780556
33.2 | 13.1 | 1 | 1 | 2 | 1 | 1 | -0.3318071 | -0.1638259 | -0.6677653
33.3 | 13.2 | 1 | 1 | 2 | 1 | 1 | -0.321573 | -0.1650721 | -0.6579639
33.4 | 13.3 | 1 | 1 | 2 | 1 | 1 | -0.312528 | -0.2114704 | -0.6478355
33.5 | 13.4 | 1 | 1 | 2 | 1 | 1 | -0.3022492 | -0.1611216 | -0.6384672
33.6 | 13.5 | 1 | 1 | 2 | 1 | 1 | -0.291571 | -0.1296237 | -0.6292381
33.7 | 13.6 | 1 | 1 | 2 | 1 | 1 | -0.2818078 | -0.171833 | -0.6188508
33.8 | 13.7 | 1 | 1 | 2 | 1 | 1 | -0.2728134 | -0.1642767 | -0.6090282
33.9 | 13.8 | 1 | 1 | 2 | 1 | 1 | -0.2631635 | -0.117189 | -0.5991534
34 | 13.9 | 1 | 1 | 2 | 1 | 1 | -0.253135 | -0.1270784 | -0.5892264
34.1 | 14 | 1 | 1 | 2 | 1 | 1 | -0.2423197 | -0.1247188 | -0.5798649
34.2 | 14.1 | 1 | 1 | 2 | 1 | 1 | -0.2318144 | -0.1108258 | -0.5694519
34.3 | 14.2 | 1 | 1 | 2 | 1 | 1 | -0.2211779 | -0.1450015 | -0.5606717
34.4 | 14.3 | 1 | 1 | 2 | 1 | 1 | -0.2110571 | -0.1752002 | -0.5497469
34.5 | 14.4 | 1 | 1 | 2 | 1 | 1 | -0.2014846 | -0.1201054 | -0.5403241
34.6 | 14.5 | 1 | 1 | 2 | 1 | 1 | -0.191924 | -0.06567355 | -0.5309549
34.7 | 14.6 | 1 | 1 | 2 | 1 | 1 | -0.1817852 | -0.1165527 | -0.5200741
34.8 | 14.7 | 1 | 1 | 2 | 1 | 1 | -0.1722872 | -0.1087047 | -0.5108178
34.9 | 14.8 | 1 | 1 | 2 | 1 | 1 | -0.1613349 | -0.1433842 | -0.5004411
35 | 14.9 | 1 | 1 | 2 | 1 | 1 | -0.1511604 | -0.09926595 | -0.4896799
35.1 | 15 | 1 | 1 | 2 | 1 | 1 | -0.1405597 | -0.1119658 | -0.4798997
35.2 | 15.1 | 1 | 1 | 2 | 1 | 1 | -0.1302093 | -0.05779909 | -0.4704367
35.3 | 15.2 | 1 | 1 | 2 | 1 | 1 | -0.1204342 | -0.1031104 | -0.4608087
35.4 | 15.3 | 1 | 1 | 2 | 1 | 1 | -0.1107663 | -0.06644244 | -0.450205
35.5 | 15.4 | 1 | 1 | 2 | 1 | 1 | -0.09789169 | -0.06238589 | -0.442016
35.6 | 15.5 | 1 | 1 | 2 | 1 | 1 | -0.08977056 | -0.07861206 | -0.432067
35.7 | 15.6 | 1 | 1 | 2 | 1 | 1 | -0.07986426 | -0.1057087 | -0.4219174
35.8 | 15.7 | 1 | 1 | 2 | 1 | 1 | -0.06988645 | -0.1152535 | -0.4124711
35.9 | 15.8 | 1 | 1 | 2 | 1 | 1 | -0.06195307 | -0.05164799 | -0.4045485
36 | 15.9 | 1 | 1 | 2 | 1 | 1 | -0.05154908 | -0.08892575 | -0.3943081
36.1 | 16 | 1 | 1 | 2 | 1 | 1 | -0.04088283 | -0.05178056 | -0.384509
36.2 | 16.1 | 1 | 1 | 2 | 1 | 1 | -0.03111661 | -0.1075381 | -0.3736153
36.3 | 16.2 | 1 | 1 | 2 | 1 | 1 | -0.02170205 | -0.07874463 | -0.3643143
36.4 | 16.3 | 1 | 1 | 2 | 1 | 1 | -0.01083612 | -0.07150648 | -0.3544395
36.5 | 16.4 | 1 | 1 | 2 | 1 | 1 | -0.0007927418 | -0.06466604 | -0.3450008
36.6 | 16.5 | 1 | 1 | 2 | 1 | 1 | 0.00846386 | -0.03006613 | -0.3354091
36.7 | 16.6 | 1 | 1 | 2 | 1 | 1 | 0.01878738 | -0.0272292 | -0.3264949
36.8 | 16.7 | 1 | 1 | 2 | 1 | 1 | 0.02760291 | -0.08404729 | -0.3155982
36.9 | 16.8 | 1 | 1 | 2 | 1 | 1 | 0.03809333 | -0.03889507 | -0.306871
37 | 16.9 | 1 | 1 | 2 | 1 | 1 | 0.04720688 | -0.04920876 | -0.2961257
37.1 | 17 | 1 | 1 | 2 | 1 | 1 | 0.05743504 | -0.0270171 | -0.2874598
37.2 | 17.1 | 1 | 1 | 2 | 1 | 1 | 0.06557107 | -0.1137688 | -0.2768076
37.3 | 17.2 | 1 | 1 | 2 | 1 | 1 | 0.07652044 | -0.03539531 | -0.2677579
37.4 | 17.3 | 1 | 1 | 2 | 1 | 1 | 0.08567572 | -0.06970358 | -0.2580579
37.5 | 17.4 | 1 | 1 | 2 | 1 | 1 | 0.09548068 | -0.0790893 | -0.2490673
37.6 | 17.5 | 1 | 1 | 2 | 1 | 1 | 0.1068711 | -0.03884205 | -0.2383765
37.7 | 17.6 | 1 | 1 | 2 | 1 | 1 | 0.1170039 | -0.06466604 | -0.229158
37.8 | 17.7 | 1 | 1 | 2 | 1 | 1 | 0.1280427 | -0.04380004 | -0.219477
37.9 | 17.8 | 1 | 1 | 2 | 1 | 1 | 0.1380801 | -0.0008484269 | -0.2105325
38 | 17.9 | 1 | 1 | 2 | 1 | 1 | 0.1456559 | 0.002280147 | -0.2000045
38.1 | 18 | 1 | 1 | 2 | 1 | 1 | 0.1574039 | -0.02399457 | -0.1896407
38.2 | 18.1 | 1 | 1 | 2 | 1 | 1 | 0.1675189 | 0.0006363202 | -0.1807272
38.3 | 18.2 | 1 | 1 | 2 | 1 | 1 | 0.176084 | -0.03404313 | -0.1712975
38.4 | 18.3 | 1 | 1 | 2 | 1 | 1 | 0.1855254 | -0.06872258 | -0.1606552
38.5 | 18.4 | 1 | 1 | 2 | 1 | 1 | 0.1978636 | -0.01895704 | -0.15161
38.6 | 18.5 | 1 | 1 | 2 | 1 | 1 | 0.2067208 | -0.03868297 | -0.141222
38.7 | 18.6 | 1 | 1 | 2 | 1 | 1 | 0.2171457 | -0.07519184 | -0.1315062
38.8 | 18.7 | 1 | 1 | 2 | 1 | 1 | 0.2269506 | -0.01026066 | -0.1226503
38.9 | 18.8 | 1 | 1 | 2 | 1 | 1 | 0.2362669 | 0.006416229 | -0.112039
39 | 18.9 | 1 | 1 | 2 | 1 | 1 | 0.2465844 | -0.04594762 | -0.1019091
39.1 | 19 | 1 | 1 | 2 | 1 | 1 | 0.2574265 | -0.01423766 | -0.09168833
39.2 | 19.1 | 1 | 1 | 2 | 1 | 1 | 0.2667189 | 0.001378694 | -0.08178704
39.3 | 19.2 | 1 | 1 | 2 | 1 | 1 | 0.2765715 | -0.03849737 | -0.07225819
39.4 | 19.3 | 1 | 1 | 2 | 1 | 1 | 0.2875209 | -0.04796264 | -0.06203065
39.5 | 19.4 | 1 | 1 | 2 | 1 | 1 | 0.2979815 | 0.02227121 | -0.05235191
39.6 | 19.5 | 1 | 1 | 2 | 1 | 1 | 0.3071487 | -0.02696407 | -0.04126898
39.7 | 19.6 | 1 | 1 | 2 | 1 | 1 | 0.3176987 | -0.01999106 | -0.03268106
39.8 | 19.7 | 1 | 1 | 2 | 1 | 1 | 0.3283441 | -0.005726882 | -0.02210984
39.9 | 19.8 | 1 | 1 | 2 | 1 | 1 | 0.3377318 | -0.04287207 | -0.01186792
40 | 19.9 | 1 | 1 | 2 | 1 | 1 | 0.3487825 | -0.005382208 | -0.002514684
40.1 | 20 | 1 | 1 | 2 | 1 | 1 | 0.357908 | -0.008696376 | 0.006361652
40.2 | 20.1 | 1 | 1 | 0 | 1 | 1 | 0.362742 | -0.006522282 | 0.01283988