## Test27.Stop.csv
Total Time (s) | Cycle Elapsed Time (s) | Total Cycles | Elapsed Cycles | Step | Total Cycle Count(Linear Waveform) | Total Cycle Count(Rotary Waveform) | Position(Linear:Position) (mm) | Load(Linear:Load) (N) | Extension(Linear:Strain 1) (mm)
0 | 0 | 1 | 1 | 1 | 1 | 1 | 0.402838 | -0.02810414 | -0.0005306423
0.1 | 0.1 | 1 | 1 | 1 | 1 | 1 | 0.4024804 | 0.01452931 | -0.0007024765
0.2 | 0.2 | 1 | 1 | 1 | 1 | 1 | 0.4037082 | 0.009014536 | -0.0002687276
0.3 | 0.3 | 1 | 1 | 1 | 1 | 1 | 0.4019439 | 0.01484747 | -0.001157421
0.4 | 0.4 | 1 | 1 | 1 | 1 | 1 | 0.3949702 | -0.0373573 | -0.008629561
0.5 | 0.5 | 1 | 1 | 1 | 1 | 1 | 0.3714323 | -1.212455 | -0.03141009
0.6 | 0.6 | 1 | 1 | 1 | 1 | 1 | 0.3498137 | -3.056007 | -0.05237538
0.7 | 0.7 | 1 | 1 | 1 | 1 | 1 | 0.3293872 | -4.796926 | -0.07061479
0.8 | 0.8 | 1 | 1 | 1 | 1 | 1 | 0.3138304 | -7.06676 | -0.08610409
0.9 | 0.9 | 1 | 1 | 1 | 1 | 1 | 0.3014565 | -10.07767 | -0.09759049
1 | 1 | 1 | 1 | 1 | 1 | 1 | 0.2888858 | -12.75936 | -0.108731
1.1 | 1.1 | 1 | 1 | 1 | 1 | 1 | 0.2797365 | -15.18923 | -0.1176202
1.2 | 1.2 | 1 | 1 | 1 | 1 | 1 | 0.271225 | -17.38901 | -0.1267993
1.3 | 1.3 | 1 | 1 | 1 | 1 | 1 | 0.2634585 | -19.37592 | -0.1331821
1.4 | 1.4 | 1 | 1 | 1 | 1 | 1 | 0.256896 | -21.3386 | -0.1408254
1.5 | 1.5 | 1 | 1 | 1 | 1 | 1 | 0.2485812 | -23.24168 | -0.1478342
1.6 | 1.6 | 1 | 1 | 1 | 1 | 1 | 0.2413213 | -25.13271 | -0.1545471
1.7 | 1.7 | 1 | 1 | 1 | 1 | 1 | 0.2356887 | -27.03414 | -0.1611162
1.8 | 1.8 | 1 | 1 | 1 | 1 | 1 | 0.2267957 | -28.94565 | -0.1683007
1.9 | 1.9 | 1 | 1 | 1 | 1 | 1 | 0.2196491 | -30.84883 | -0.1750809
2 | 2 | 1 | 1 | 1 | 1 | 1 | 0.2110243 | -32.75472 | -0.1830837
2.1 | 2.1 | 1 | 1 | 1 | 1 | 1 | 0.2014399 | -34.63419 | -0.1915323
2.2 | 2.2 | 1 | 1 | 1 | 1 | 1 | 0.193435 | -36.56694 | -0.198486
2.3 | 2.3 | 1 | 1 | 1 | 1 | 1 | 0.1842618 | -38.50397 | -0.2067181
2.4 | 2.4 | 1 | 1 | 1 | 1 | 1 | 0.177443 | -40.4517 | -0.2148859
2.5 | 2.5 | 1 | 1 | 1 | 1 | 1 | 0.166899 | -42.31564 | -0.223333
2.6 | 2.6 | 1 | 1 | 1 | 1 | 1 | 0.1570761 | -44.19265 | -0.2327347
2.7 | 2.7 | 1 | 1 | 1 | 1 | 1 | 0.1476824 | -46.06741 | -0.2428752
2.8 | 2.8 | 1 | 1 | 1 | 1 | 1 | 0.1358986 | -48.14712 | -0.2535607
2.9 | 2.9 | 1 | 1 | 1 | 1 | 1 | 0.1232803 | -50.47934 | -0.2659616
3 | 3 | 1 | 1 | 1 | 1 | 1 | 0.1097977 | -52.43623 | -0.2779597
3.1 | 3.1 | 1 | 1 | 1 | 1 | 1 | 0.09695292 | -53.73228 | -0.2894938
3.2 | 3.2 | 1 | 1 | 1 | 1 | 1 | 0.08528233 | -54.73263 | -0.2999643
3.3 | 3.3 | 1 | 1 | 1 | 1 | 1 | 0.07349253 | -55.44743 | -0.3108292
3.4 | 3.4 | 1 | 1 | 1 | 1 | 1 | 0.0625968 | -56.02792 | -0.3212475
3.5 | 3.5 | 1 | 1 | 1 | 1 | 1 | 0.05273819 | -56.48302 | -0.3319451
3.6 | 3.6 | 1 | 1 | 1 | 1 | 1 | 0.04199147 | -57.01254 | -0.3418222
3.7 | 3.7 | 1 | 1 | 1 | 1 | 1 | 0.03170371 | -57.3096 | -0.3516811
3.8 | 3.8 | 1 | 1 | 1 | 1 | 1 | 0.02154708 | -57.66549 | -0.3620744
3.9 | 3.9 | 1 | 1 | 1 | 1 | 1 | 0.01163483 | -57.96355 | -0.3718016
4 | 4 | 1 | 1 | 1 | 1 | 1 | 0.001716614 | -58.21479 | -0.3819247
4.1 | 4.1 | 1 | 1 | 1 | 1 | 1 | -0.007936359 | -58.45078 | -0.3923021
4.2 | 4.2 | 1 | 1 | 1 | 1 | 1 | -0.01730025 | -58.78048 | -0.4019097
4.3 | 4.3 | 1 | 1 | 1 | 1 | 1 | -0.02921522 | -59.01159 | -0.4106642
4.4 | 4.4 | 1 | 1 | 1 | 1 | 1 | -0.03812909 | -59.25549 | -0.4219098
4.5 | 4.5 | 1 | 1 | 1 | 1 | 1 | -0.04884601 | -59.4431 | -0.430796
4.6 | 4.6 | 1 | 1 | 1 | 1 | 1 | -0.05809665 | -59.70839 | -0.4400024
4.7 | 4.7 | 1 | 1 | 1 | 1 | 1 | -0.06670058 | -60.00407 | -0.4492769
4.8 | 4.8 | 1 | 1 | 1 | 1 | 1 | -0.07807613 | -60.24624 | -0.4599965
4.9 | 4.9 | 1 | 1 | 1 | 1 | 1 | -0.08715391 | -60.60804 | -0.4698342
5 | 5 | 1 | 1 | 1 | 1 | 1 | -0.09837151 | -60.83237 | -0.4795894
5.1 | 5.1 | 1 | 1 | 1 | 1 | 1 | -0.1096636 | -60.99203 | -0.4901432
5.2 | 5.2 | 1 | 1 | 1 | 1 | 1 | -0.1212686 | -61.11042 | -0.5002269
5.3 | 5.3 | 1 | 1 | 1 | 1 | 1 | -0.1296878 | -61.3143 | -0.5086581
5.4 | 5.4 | 1 | 1 | 1 | 1 | 1 | -0.1380771 | -61.48945 | -0.5189659
5.5 | 5.5 | 1 | 1 | 1 | 1 | 1 | -0.1492977 | -61.79799 | -0.5273237
5.6 | 5.6 | 1 | 1 | 1 | 1 | 1 | -0.1587093 | -61.94023 | -0.5385838
5.7 | 5.7 | 1 | 1 | 1 | 1 | 1 | -0.1689315 | -62.1333 | -0.5484676
5.8 | 5.8 | 1 | 1 | 1 | 1 | 1 | -0.1787692 | -62.33467 | -0.5574363
5.9 | 5.9 | 1 | 1 | 1 | 1 | 1 | -0.1887769 | -62.50711 | -0.5672195
6 | 6 | 1 | 1 | 1 | 1 | 1 | -0.2002209 | -62.67412 | -0.577793
6.1 | 6.1 | 1 | 1 | 1 | 1 | 1 | -0.2097607 | -62.85677 | -0.586904
6.2 | 6.2 | 1 | 1 | 1 | 1 | 1 | -0.2186716 | -62.98319 | -0.5971316
6.3 | 6.3 | 1 | 1 | 1 | 1 | 1 | -0.2292097 | -63.01466 | -0.6077474
6.4 | 6.4 | 1 | 1 | 1 | 1 | 1 | -0.2400756 | -63.00477 | -0.6166851
6.5 | 6.5 | 1 | 1 | 1 | 1 | 1 | -0.2500057 | -63.05061 | -0.6273577
6.6 | 6.6 | 1 | 1 | 1 | 1 | 1 | -0.2598584 | -63.02017 | -0.6379403
6.7 | 6.7 | 1 | 1 | 1 | 1 | 1 | -0.270021 | -62.91157 | -0.6475653
6.8 | 6.8 | 1 | 1 | 1 | 1 | 1 | -0.2803624 | -62.67038 | -0.6572637
6.9 | 6.9 | 1 | 1 | 1 | 1 | 1 | -0.2915323 | -62.31245 | -0.666844
7 | 7 | 1 | 1 | 1 | 1 | 1 | -0.3012449 | -61.73099 | -0.6789716
7.1 | 7.1 | 1 | 1 | 1 | 1 | 1 | -0.3134906 | -60.98159 | -0.6892885
7.2 | 7.2 | 1 | 1 | 1 | 1 | 1 | -0.3237218 | -59.93423 | -0.6995728
7.3 | 7.3 | 1 | 1 | 1 | 1 | 1 | -0.3345728 | -58.67106 | -0.7107829
7.4 | 7.4 | 1 | 1 | 1 | 1 | 1 | -0.3463447 | -57.028 | -0.7226788
7.5 | 7.5 | 1 | 1 | 1 | 1 | 1 | -0.3577024 | -55.03793 | -0.7346936
7.6 | 7.6 | 1 | 1 | 1 | 1 | 1 | -0.3704459 | -53.0388 | -0.7470747
7.7 | 7.7 | 1 | 1 | 1 | 1 | 1 | -0.3806651 | -51.04282 | -0.7589525
7.8 | 7.8 | 1 | 1 | 1 | 1 | 1 | -0.3939331 | -49.1231 | -0.7714684
7.9 | 7.9 | 1 | 1 | 1 | 1 | 1 | -0.404641 | -47.36937 | -0.7830676
8 | 8 | 1 | 1 | 1 | 1 | 1 | -0.415504 | -45.72324 | -0.7942898
8.1 | 8.1 | 1 | 1 | 1 | 1 | 1 | -0.4275888 | -44.05563 | -0.8061024
8.2 | 8.2 | 1 | 1 | 1 | 1 | 1 | -0.4394114 | -42.66265 | -0.8162732
8.3 | 8.3 | 1 | 1 | 1 | 1 | 1 | -0.4498124 | -41.3505 | -0.8279837
8.4 | 8.4 | 1 | 1 | 1 | 1 | 1 | -0.4586399 | -40.22098 | -0.8384141
8.5 | 8.5 | 1 | 1 | 1 | 1 | 1 | -0.4694998 | -39.21734 | -0.8485531
8.6 | 8.6 | 1 | 1 | 1 | 1 | 1 | -0.4799515 | -36.96734 | -0.8578571
8.7 | 8.7 | 1 | 1 | 1 | 1 | 1 | -0.4885405 | -35.80704 | -0.8676055
8.8 | 8.8 | 1 | 1 | 1 | 1 | 1 | -0.4986882 | -34.93114 | -0.8774038
8.9 | 8.9 | 1 | 1 | 1 | 1 | 1 | -0.5071491 | -34.17673 | -0.886215
9 | 9 | 1 | 1 | 1 | 1 | 1 | -0.5162656 | -33.58633 | -0.8950808
9.1 | 9.1 | 1 | 1 | 1 | 1 | 1 | -0.5250484 | -33.06596 | -0.9037459
9.2 | 9.2 | 1 | 1 | 1 | 1 | 1 | -0.5348384 | -31.63943 | -0.9123089
9.3 | 9.3 | 1 | 1 | 1 | 1 | 1 | -0.5433291 | -31.05394 | -0.9215531
9.4 | 9.4 | 1 | 1 | 1 | 1 | 1 | -0.5507678 | -30.56326 | -0.9309389
9.5 | 9.5 | 1 | 1 | 1 | 1 | 1 | -0.5599946 | -30.18064 | -0.9405056
9.6 | 9.6 | 1 | 1 | 1 | 1 | 1 | -0.5698681 | -29.81972 | -0.9491995
9.7 | 9.7 | 1 | 1 | 1 | 1 | 1 | -0.578773 | -29.53613 | -0.957991
9.8 | 9.8 | 1 | 1 | 1 | 1 | 1 | -0.5889028 | -29.22709 | -0.9671997
9.9 | 9.9 | 1 | 1 | 1 | 1 | 1 | -0.5980164 | -28.99348 | -0.9769534
10 | 10 | 1 | 1 | 1 | 1 | 1 | -0.60758 | -28.67317 | -0.9851545
10.1 | 10.1 | 1 | 1 | 1 | 1 | 1 | -0.6162942 | -26.43356 | -0.9955879
10.2 | 10.2 | 1 | 1 | 1 | 1 | 1 | -0.6275237 | -21.86791 | -1.007491
10.3 | 10.3 | 1 | 1 | 1 | 1 | 1 | -0.6399542 | -19.20698 | -1.019365
10.4 | 10.4 | 1 | 1 | 1 | 1 | 1 | -0.6486625 | -18.00752 | -1.028678
10.5 | 10.5 | 1 | 1 | 1 | 1 | 1 | -0.6601334 | -17.28731 | -1.038848
10.6 | 10.6 | 1 | 1 | 1 | 1 | 1 | -0.6680608 | -16.64288 | -1.048
10.7 | 10.7 | 1 | 1 | 1 | 1 | 1 | -0.6770045 | -15.22566 | -1.056932
10.8 | 10.8 | 1 | 1 | 1 | 1 | 1 | -0.686422 | -12.81968 | -1.066139
10.9 | 10.9 | 1 | 1 | 1 | 1 | 1 | -0.6971508 | -10.22736 | -1.076706
11 | 11 | 1 | 1 | 1 | 1 | 1 | -0.707975 | -8.23971 | -1.086951
11.1 | 11.1 | 1 | 1 | 1 | 1 | 1 | -0.718239 | -6.3093 | -1.098308
11.2 | 11.2 | 1 | 1 | 1 | 1 | 1 | -0.7282317 | -5.066885 | -1.108077
11.3 | 11.3 | 1 | 1 | 1 | 1 | 1 | -0.7353097 | -3.798514 | -1.116314
11.4 | 11.4 | 1 | 1 | 1 | 1 | 1 | -0.7448763 | -2.828099 | -1.124527
11.5 | 11.5 | 1 | 1 | 1 | 1 | 1 | -0.7537961 | -2.249975 | -1.133261
11.6 | 11.6 | 1 | 1 | 1 | 1 | 1 | -0.7620245 | -1.482334 | -1.143843
11.7 | 11.7 | 1 | 1 | 1 | 1 | 1 | -0.7713646 | -0.9714223 | -1.15328
11.8 | 11.8 | 1 | 1 | 1 | 1 | 1 | -0.7824689 | -0.8708042 | -1.162397
11.9 | 11.9 | 1 | 1 | 1 | 1 | 1 | -0.7922858 | -0.8073578 | -1.172342
12 | 12 | 1 | 1 | 1 | 1 | 1 | -0.8024275 | -0.8770879 | -1.182383
12.1 | 12.1 | 1 | 1 | 1 | 1 | 1 | -0.8107364 | -0.848586 | -1.192742
12.2 | 12.2 | 1 | 1 | 1 | 1 | 1 | -0.8206457 | -0.9278344 | -1.200654
12.3 | 12.3 | 1 | 1 | 1 | 1 | 1 | -0.8312494 | -0.8686301 | -1.211126
12.4 | 12.4 | 1 | 1 | 1 | 1 | 1 | -0.8420587 | -0.8423554 | -1.220579
12.5 | 12.5 | 1 | 1 | 1 | 1 | 1 | -0.8511663 | -0.8557977 | -1.230685
12.6 | 12.6 | 1 | 1 | 1 | 1 | 1 | -0.8615434 | -0.8710693 | -1.239976
12.7 | 12.7 | 1 | 1 | 1 | 1 | 1 | -0.8713395 | -0.8470217 | -1.250473
12.8 | 12.8 | 1 | 1 | 1 | 1 | 1 | -0.8801788 | -0.8912725 | -1.259014
12.9 | 12.9 | 1 | 1 | 1 | 1 | 1 | -0.8916319 | -0.8730578 | -1.26881
13 | 13 | 1 | 1 | 1 | 1 | 1 | -0.8996725 | -0.862479 | -1.280194
13.1 | 13.1 | 1 | 1 | 1 | 1 | 1 | -0.9109289 | -0.877406 | -1.288605
13.2 | 13.2 | 1 | 1 | 1 | 1 | 1 | -0.9204745 | -0.8987493 | -1.298251
13.3 | 13.3 | 1 | 1 | 1 | 1 | 1 | -0.9302735 | -0.8501503 | -1.308442
13.4 | 13.4 | 1 | 1 | 1 | 1 | 1 | -0.9410977 | -0.7745078 | -1.319508
13.5 | 13.5 | 1 | 1 | 1 | 1 | 1 | -0.9510815 | -0.8293639 | -1.328618
13.6 | 13.6 | 1 | 1 | 1 | 1 | 1 | -0.9601474 | -0.7823292 | -1.338354
13.7 | 13.7 | 1 | 1 | 1 | 1 | 1 | -0.9704679 | -0.7911316 | -1.348667
13.8 | 13.8 | 1 | 1 | 1 | 1 | 1 | -0.9803623 | -0.7872607 | -1.358256
13.9 | 13.9 | 1 | 1 | 1 | 1 | 1 | -0.990206 | -0.7235491 | -1.368043
14 | 14 | 1 | 1 | 1 | 1 | 1 | -0.9997845 | -0.7822496 | -1.377488
14.1 | 14.1 | 1 | 1 | 1 | 1 | 1 | -1.009667 | -0.7677203 | -1.387591
14.2 | 14.2 | 1 | 1 | 1 | 1 | 1 | -1.019815 | -0.7756478 | -1.396928
14.3 | 14.3 | 1 | 1 | 1 | 1 | 1 | -1.030937 | -0.8316175 | -1.406419
14.4 | 14.4 | 1 | 1 | 1 | 1 | 1 | -1.039696 | -0.8037785 | -1.416259
14.5 | 14.5 | 1 | 1 | 1 | 1 | 1 | -1.050442 | -0.8437341 | -1.426767
14.6 | 14.6 | 1 | 1 | 1 | 1 | 1 | -1.060924 | -0.8948253 | -1.435523
14.7 | 14.7 | 1 | 1 | 1 | 1 | 1 | -1.070064 | -0.9066237 | -1.445979
14.8 | 14.8 | 1 | 1 | 1 | 1 | 1 | -1.080105 | -0.9233537 | -1.456413
14.9 | 14.9 | 1 | 1 | 1 | 1 | 1 | -1.091731 | -0.9808876 | -1.465742
15 | 15 | 1 | 1 | 1 | 1 | 1 | -1.100171 | -0.958749 | -1.476018
15.1 | 15.1 | 1 | 1 | 1 | 1 | 1 | -1.110557 | -0.9860842 | -1.484922
15.2 | 15.2 | 1 | 1 | 1 | 1 | 1 | -1.119161 | -1.020127 | -1.494767
15.3 | 15.3 | 1 | 1 | 1 | 1 | 1 | -1.129392 | -1.07204 | -1.504042
15.4 | 15.4 | 1 | 1 | 1 | 1 | 1 | -1.13982 | -1.126658 | -1.514105
15.5 | 15.5 | 1 | 1 | 1 | 1 | 1 | -1.148209 | -1.173295 | -1.524461
15.6 | 15.6 | 1 | 1 | 1 | 1 | 1 | -1.159289 | -1.236344 | -1.534957
15.7 | 15.7 | 1 | 1 | 1 | 1 | 1 | -1.170167 | -1.294408 | -1.544407
15.8 | 15.8 | 1 | 1 | 1 | 1 | 1 | -1.178873 | -1.365066 | -1.553557
15.9 | 15.9 | 1 | 1 | 1 | 1 | 1 | -1.18942 | -1.333992 | -1.563055
16 | 16 | 1 | 1 | 1 | 1 | 1 | -1.199508 | -1.363873 | -1.574431
16.1 | 16.1 | 1 | 1 | 1 | 1 | 1 | -1.209685 | -1.420161 | -1.582334
16.2 | 16.2 | 1 | 1 | 1 | 1 | 1 | -1.219216 | -1.314691 | -1.593535
16.3 | 16.3 | 1 | 1 | 1 | 1 | 1 | -1.229548 | -1.120083 | -1.602951
16.4 | 16.4 | 1 | 1 | 1 | 1 | 1 | -1.240385 | -1.154789 | -1.61277
16.5 | 16.5 | 1 | 1 | 1 | 1 | 1 | -1.249811 | -1.145138 | -1.623028
16.6 | 16.6 | 1 | 1 | 1 | 1 | 1 | -1.260451 | -1.127851 | -1.632686
16.7 | 16.7 | 1 | 1 | 1 | 1 | 1 | -1.270029 | -1.184908 | -1.642658
16.8 | 16.8 | 1 | 1 | 1 | 1 | 1 | -1.279792 | -1.095081 | -1.652827
16.9 | 16.9 | 1 | 1 | 1 | 1 | 1 | -1.289848 | -1.130741 | -1.663407
17 | 17 | 1 | 1 | 1 | 1 | 1 | -1.299739 | -1.096512 | -1.67359
17.1 | 17.1 | 1 | 1 | 1 | 1 | 1 | -1.311538 | -1.192093 | -1.681531
17.2 | 17.2 | 1 | 1 | 1 | 1 | 1 | -1.320091 | -1.095637 | -1.692788
17.3 | 17.3 | 1 | 1 | 1 | 1 | 1 | -1.329392 | -1.054011 | -1.702774
17.4 | 17.4 | 1 | 1 | 1 | 1 | 1 | -1.341334 | -1.112208 | -1.711598
17.5 | 17.5 | 1 | 1 | 1 | 1 | 1 | -1.350468 | -1.068965 | -1.723187
17.6 | 17.6 | 1 | 1 | 1 | 1 | 1 | -1.360759 | -1.093834 | -1.733256
17.7 | 17.7 | 1 | 1 | 1 | 1 | 1 | -1.370865 | -1.141293 | -1.742973
17.8 | 17.8 | 1 | 1 | 1 | 1 | 1 | -1.380837 | -1.111068 | -1.752984
17.9 | 17.9 | 1 | 1 | 1 | 1 | 1 | -1.390713 | -1.141983 | -1.76264
18 | 18 | 1 | 1 | 1 | 1 | 1 | -1.401344 | -1.099986 | -1.772097
18.1 | 18.1 | 1 | 1 | 1 | 1 | 1 | -1.410478 | -1.037016 | -1.782513
18.2 | 18.2 | 1 | 1 | 1 | 1 | 1 | -1.420328 | -1.068938 | -1.791704
18.3 | 18.3 | 1 | 1 | 1 | 1 | 1 | -1.430276 | -1.089354 | -1.801091
18.4 | 18.4 | 1 | 1 | 1 | 1 | 1 | -1.44105 | -1.104281 | -1.81167
18.5 | 18.5 | 1 | 1 | 1 | 1 | 1 | -1.450077 | -1.104519 | -1.82063
18.6 | 18.6 | 1 | 1 | 1 | 1 | 1 | -1.459056 | -1.110034 | -1.830469
18.7 | 18.7 | 1 | 1 | 1 | 1 | 1 | -1.469994 | -1.087842 | -1.840006
18.8 | 18.8 | 1 | 1 | 1 | 1 | 1 | -1.478857 | -1.069442 | -1.849854
18.9 | 18.9 | 1 | 1 | 1 | 1 | 1 | -1.490107 | -1.016734 | -1.860701
19 | 19 | 1 | 1 | 1 | 1 | 1 | -1.49996 | -1.000693 | -1.870444
19.1 | 19.1 | 1 | 1 | 1 | 1 | 1 | -1.510006 | -1.02657 | -1.879752
19.2 | 19.2 | 1 | 1 | 1 | 1 | 1 | -1.518378 | -0.9565484 | -1.889716
19.3 | 19.3 | 1 | 1 | 1 | 1 | 1 | -1.530278 | -0.9823724 | -1.899504
19.4 | 19.4 | 1 | 1 | 1 | 1 | 1 | -1.539716 | -0.9865349 | -1.909109
19.5 | 19.5 | 1 | 1 | 1 | 1 | 1 | -1.550031 | -0.9354968 | -1.919046
19.6 | 19.6 | 1 | 1 | 1 | 1 | 1 | -1.559293 | -0.9030444 | -1.928284
19.7 | 19.7 | 1 | 1 | 1 | 1 | 1 | -1.56979 | -0.9381481 | -1.938804
19.8 | 19.8 | 1 | 1 | 1 | 1 | 1 | -1.580003 | -0.9034421 | -1.949301
19.9 | 19.9 | 1 | 1 | 1 | 1 | 1 | -1.589578 | -0.9542417 | -1.958016
20 | 20 | 1 | 1 | 1 | 1 | 1 | -1.599744 | -0.9293192 | -1.967668
20.1 | 20.1 | 1 | 1 | 2 | 1 | 1 | -1.60754 | -0.9010559 | -1.976347
20.1 | 0 | 1 | 1 | 2 | 1 | 1 | -1.60754 | -0.9010559 | -1.976347
20.2 | 0.1 | 1 | 1 | 2 | 1 | 1 | -1.594624 | -0.6511942 | -1.964857
20.3 | 0.2 | 1 | 1 | 2 | 1 | 1 | -1.566812 | -0.5547917 | -1.934355
20.4 | 0.3 | 1 | 1 | 2 | 1 | 1 | -1.541027 | -0.4991137 | -1.910956
20.5 | 0.4 | 1 | 1 | 2 | 1 | 1 | -1.524726 | -0.5126885 | -1.893535
20.6 | 0.5 | 1 | 1 | 2 | 1 | 1 | -1.513314 | -0.513643 | -1.883519
20.7 | 0.6 | 1 | 1 | 2 | 1 | 1 | -1.508471 | -0.4855653 | -1.878465
20.8 | 0.7 | 1 | 1 | 2 | 1 | 1 | -1.503465 | -0.4711686 | -1.872487
20.9 | 0.8 | 1 | 1 | 2 | 1 | 1 | -1.496923 | -0.4922997 | -1.867121
21 | 0.9 | 1 | 1 | 2 | 1 | 1 | -1.490283 | -0.4749865 | -1.861514
21.1 | 1 | 1 | 1 | 2 | 1 | 1 | -1.483196 | -0.4570105 | -1.853497
21.2 | 1.1 | 1 | 1 | 2 | 1 | 1 | -1.475656 | -0.4155171 | -1.846304
21.3 | 1.2 | 1 | 1 | 2 | 1 | 1 | -1.46718 | -0.4062639 | -1.838795
21.4 | 1.3 | 1 | 1 | 2 | 1 | 1 | -1.460451 | -0.379618 | -1.830969
21.5 | 1.4 | 1 | 1 | 2 | 1 | 1 | -1.450354 | -0.4320879 | -1.820886
21.6 | 1.5 | 1 | 1 | 2 | 1 | 1 | -1.441583 | -0.4387163 | -1.811491
21.7 | 1.6 | 1 | 1 | 2 | 1 | 1 | -1.431227 | -0.4559499 | -1.802042
21.8 | 1.7 | 1 | 1 | 2 | 1 | 1 | -1.42138 | -0.4116196 | -1.79276
21.9 | 1.8 | 1 | 1 | 2 | 1 | 1 | -1.410407 | -0.3714254 | -1.783377
22 | 1.9 | 1 | 1 | 2 | 1 | 1 | -1.400498 | -0.3766751 | -1.77317
22.1 | 2 | 1 | 1 | 2 | 1 | 1 | -1.39223 | -0.3078994 | -1.765001
22.2 | 2.1 | 1 | 1 | 2 | 1 | 1 | -1.381964 | -0.3648236 | -1.754315
22.3 | 2.2 | 1 | 1 | 2 | 1 | 1 | -1.371598 | -0.3437985 | -1.743936
22.4 | 2.3 | 1 | 1 | 2 | 1 | 1 | -1.360825 | -0.3027028 | -1.735385
22.5 | 2.4 | 1 | 1 | 2 | 1 | 1 | -1.350343 | -0.3717701 | -1.724119
22.6 | 2.5 | 1 | 1 | 2 | 1 | 1 | -1.3403 | -0.3412532 | -1.713631
22.7 | 2.6 | 1 | 1 | 2 | 1 | 1 | -1.329833 | -0.3331401 | -1.704019
22.8 | 2.7 | 1 | 1 | 2 | 1 | 1 | -1.320732 | -0.321872 | -1.693391
22.9 | 2.8 | 1 | 1 | 2 | 1 | 1 | -1.310545 | -0.3414123 | -1.683176
23 | 2.9 | 1 | 1 | 2 | 1 | 1 | -1.300049 | -0.3453098 | -1.672516
23.1 | 3 | 1 | 1 | 2 | 1 | 1 | -1.289654 | -0.3514874 | -1.662891
23.2 | 3.1 | 1 | 1 | 2 | 1 | 1 | -1.280072 | -0.3250005 | -1.652489
23.3 | 3.2 | 1 | 1 | 2 | 1 | 1 | -1.269987 | -0.3489686 | -1.642654
23.4 | 3.3 | 1 | 1 | 2 | 1 | 1 | -1.259559 | -0.3112666 | -1.632593
23.5 | 3.4 | 1 | 1 | 2 | 1 | 1 | -1.249164 | -0.3377004 | -1.62333
23.6 | 3.5 | 1 | 1 | 2 | 1 | 1 | -1.239833 | -0.3336439 | -1.613017
23.7 | 3.6 | 1 | 1 | 2 | 1 | 1 | -1.229534 | -0.3357915 | -1.603531
23.8 | 3.7 | 1 | 1 | 2 | 1 | 1 | -1.218748 | -0.3235953 | -1.59411
23.9 | 3.8 | 1 | 1 | 2 | 1 | 1 | -1.210904 | -0.318929 | -1.584334
24 | 3.9 | 1 | 1 | 2 | 1 | 1 | -1.199988 | -0.3123007 | -1.574503
24.1 | 4 | 1 | 1 | 2 | 1 | 1 | -1.189592 | -0.25535 | -1.564807
24.2 | 4.1 | 1 | 1 | 2 | 1 | 1 | -1.180089 | -0.286079 | -1.555048
24.3 | 4.2 | 1 | 1 | 2 | 1 | 1 | -1.16947 | -0.2594065 | -1.545696
24.4 | 4.3 | 1 | 1 | 2 | 1 | 1 | -1.160532 | -0.3250271 | -1.533985
24.5 | 4.4 | 1 | 1 | 2 | 1 | 1 | -1.151192 | -0.2459643 | -1.52528
24.6 | 4.5 | 1 | 1 | 2 | 1 | 1 | -1.139644 | -0.2646562 | -1.514972
24.7 | 4.6 | 1 | 1 | 2 | 1 | 1 | -1.130226 | -0.2706482 | -1.506089
24.8 | 4.7 | 1 | 1 | 2 | 1 | 1 | -1.119739 | -0.2958359 | -1.4964
24.9 | 4.8 | 1 | 1 | 2 | 1 | 1 | -1.110482 | -0.3147399 | -1.486283
25 | 4.9 | 1 | 1 | 2 | 1 | 1 | -1.100197 | -0.258399 | -1.476685
25.1 | 5 | 1 | 1 | 2 | 1 | 1 | -1.090574 | -0.2957563 | -1.46634
25.2 | 5.1 | 1 | 1 | 2 | 1 | 1 | -1.081091 | -0.2671484 | -1.456506
25.3 | 5.2 | 1 | 1 | 2 | 1 | 1 | -1.069707 | -0.2843291 | -1.446469
25.4 | 5.3 | 1 | 1 | 2 | 1 | 1 | -1.060936 | -0.2723981 | -1.436836
25.5 | 5.4 | 1 | 1 | 2 | 1 | 1 | -1.050553 | -0.2637812 | -1.42794
25.6 | 5.5 | 1 | 1 | 2 | 1 | 1 | -1.0407 | -0.2793446 | -1.417984
25.7 | 5.6 | 1 | 1 | 2 | 1 | 1 | -1.030427 | -0.2232423 | -1.40863
25.8 | 5.7 | 1 | 1 | 2 | 1 | 1 | -1.021278 | -0.2493315 | -1.398891
25.9 | 5.8 | 1 | 1 | 2 | 1 | 1 | -1.011327 | -0.1974449 | -1.388459
26 | 5.9 | 1 | 1 | 2 | 1 | 1 | -1.001564 | -0.2250983 | -1.379147
26.1 | 6 | 1 | 1 | 2 | 1 | 1 | -0.9909123 | -0.2440818 | -1.368747
26.2 | 6.1 | 1 | 1 | 2 | 1 | 1 | -0.9807706 | -0.2357832 | -1.358782
26.3 | 6.2 | 1 | 1 | 2 | 1 | 1 | -0.9710312 | -0.2606792 | -1.349647
26.4 | 6.3 | 1 | 1 | 2 | 1 | 1 | -0.9606987 | -0.2420933 | -1.339778
26.5 | 6.4 | 1 | 1 | 2 | 1 | 1 | -0.950408 | -0.2598573 | -1.329163
26.6 | 6.5 | 1 | 1 | 2 | 1 | 1 | -0.9417176 | -0.2017665 | -1.320321
26.7 | 6.6 | 1 | 1 | 2 | 1 | 1 | -0.9307832 | -0.2521684 | -1.310053
26.8 | 6.7 | 1 | 1 | 2 | 1 | 1 | -0.9218246 | -0.2430478 | -1.300379
26.9 | 6.8 | 1 | 1 | 2 | 1 | 1 | -0.9106726 | -0.2683946 | -1.289684
27 | 6.9 | 1 | 1 | 2 | 1 | 1 | -0.902009 | -0.2560128 | -1.2803
27.1 | 7 | 1 | 1 | 2 | 1 | 1 | -0.8913219 | -0.2431008 | -1.270611
27.2 | 7.1 | 1 | 1 | 2 | 1 | 1 | -0.881505 | -0.2179927 | -1.262043
27.3 | 7.2 | 1 | 1 | 2 | 1 | 1 | -0.8713573 | -0.2156065 | -1.25115
27.4 | 7.3 | 1 | 1 | 2 | 1 | 1 | -0.8616656 | -0.2785492 | -1.240834
27.5 | 7.4 | 1 | 1 | 2 | 1 | 1 | -0.8515805 | -0.2370028 | -1.23148
27.6 | 7.5 | 1 | 1 | 2 | 1 | 1 | -0.8409053 | -0.2485891 | -1.221196
27.7 | 7.6 | 1 | 1 | 2 | 1 | 1 | -0.8317441 | -0.2144399 | -1.211508
27.8 | 7.7 | 1 | 1 | 2 | 1 | 1 | -0.820145 | -0.2227386 | -1.201379
27.9 | 7.8 | 1 | 1 | 2 | 1 | 1 | -0.8112192 | -0.2364725 | -1.192053
28 | 7.9 | 1 | 1 | 2 | 1 | 1 | -0.8004308 | -0.2153149 | -1.181523
28.1 | 8 | 1 | 1 | 2 | 1 | 1 | -0.7909179 | -0.1936535 | -1.172542
28.2 | 8.1 | 1 | 1 | 2 | 1 | 1 | -0.7808834 | -0.1718595 | -1.16237
28.3 | 8.2 | 1 | 1 | 2 | 1 | 1 | -0.7714152 | -0.1886689 | -1.152108
28.4 | 8.3 | 1 | 1 | 2 | 1 | 1 | -0.7609159 | -0.1493497 | -1.143025
28.5 | 8.4 | 1 | 1 | 2 | 1 | 1 | -0.7505477 | -0.1746699 | -1.132945
28.6 | 8.5 | 1 | 1 | 2 | 1 | 1 | -0.741756 | -0.1751206 | -1.122476
28.7 | 8.6 | 1 | 1 | 2 | 1 | 1 | -0.7319301 | -0.2006265 | -1.112423
28.8 | 8.7 | 1 | 1 | 2 | 1 | 1 | -0.7212937 | -0.1859381 | -1.103636
28.9 | 8.8 | 1 | 1 | 2 | 1 | 1 | -0.711 | -0.1953503 | -1.094172
29 | 8.9 | 1 | 1 | 2 | 1 | 1 | -0.7015675 | -0.1719655 | -1.083534
29.1 | 9 | 1 | 1 | 2 | 1 | 1 | -0.692144 | -0.2077055 | -1.073763
29.2 | 9.1 | 1 | 1 | 2 | 1 | 1 | -0.6814271 | -0.1676969 | -1.063674
29.3 | 9.2 | 1 | 1 | 2 | 1 | 1 | -0.6734431 | -0.1778515 | -1.053732
29.4 | 9.3 | 1 | 1 | 2 | 1 | 1 | -0.6617397 | -0.1919831 | -1.044485
29.5 | 9.4 | 1 | 1 | 2 | 1 | 1 | -0.6519497 | -0.2070162 | -1.034285
29.6 | 9.5 | 1 | 1 | 2 | 1 | 1 | -0.6423295 | -0.1935474 | -1.025469
29.7 | 9.6 | 1 | 1 | 2 | 1 | 1 | -0.6316781 | -0.206751 | -1.014726
29.8 | 9.7 | 1 | 1 | 2 | 1 | 1 | -0.6210506 | -0.1806619 | -1.004401
29.9 | 9.8 | 1 | 1 | 2 | 1 | 1 | -0.6113976 | -0.2113909 | -0.9947726
30 | 9.9 | 1 | 1 | 2 | 1 | 1 | -0.6018132 | -0.1732117 | -0.9857517
30.1 | 10 | 1 | 1 | 2 | 1 | 1 | -0.5910665 | -0.1706399 | -0.9756075
30.2 | 10.1 | 1 | 1 | 2 | 1 | 1 | -0.5813927 | -0.2127431 | -0.9657198
30.3 | 10.2 | 1 | 1 | 2 | 1 | 1 | -0.5716354 | -0.1650456 | -0.9561879
30.4 | 10.3 | 1 | 1 | 2 | 1 | 1 | -0.5616576 | -0.1458764 | -0.9463903
30.5 | 10.4 | 1 | 1 | 2 | 1 | 1 | -0.5518347 | -0.1356423 | -0.9360485
30.6 | 10.5 | 1 | 1 | 2 | 1 | 1 | -0.5421192 | -0.1340249 | -0.9271744
30.7 | 10.6 | 1 | 1 | 2 | 1 | 1 | -0.5320549 | -0.1511261 | -0.9171656
30.8 | 10.7 | 1 | 1 | 2 | 1 | 1 | -0.5217552 | -0.1447363 | -0.9067723
30.9 | 10.8 | 1 | 1 | 2 | 1 | 1 | -0.5114287 | -0.2269277 | -0.8971087
31 | 10.9 | 1 | 1 | 2 | 1 | 1 | -0.5022466 | -0.1572506 | -0.8880712
31.1 | 11 | 1 | 1 | 2 | 1 | 1 | -0.4915208 | -0.1689695 | -0.8778451
31.2 | 11.1 | 1 | 1 | 2 | 1 | 1 | -0.4828006 | -0.1493497 | -0.8674427
31.3 | 11.2 | 1 | 1 | 2 | 1 | 1 | -0.4719645 | -0.170799 | -0.8587541
31.4 | 11.3 | 1 | 1 | 2 | 1 | 1 | -0.4616082 | -0.156959 | -0.8475826
31.5 | 11.4 | 1 | 1 | 2 | 1 | 1 | -0.4517525 | -0.1076442 | -0.8385049
31.6 | 11.5 | 1 | 1 | 2 | 1 | 1 | -0.4420906 | -0.09759561 | -0.8284719
31.7 | 11.6 | 1 | 1 | 2 | 1 | 1 | -0.4307091 | -0.1621291 | -0.8187213
31.8 | 11.7 | 1 | 1 | 2 | 1 | 1 | -0.4216343 | -0.1649395 | -0.8084703
31.9 | 11.8 | 1 | 1 | 2 | 1 | 1 | -0.4111528 | -0.1386383 | -0.7987067
32 | 11.9 | 1 | 1 | 2 | 1 | 1 | -0.402388 | -0.1523722 | -0.7884951
32.1 | 12 | 1 | 1 | 2 | 1 | 1 | -0.3908247 | -0.1424297 | -0.7783046
32.2 | 12.1 | 1 | 1 | 2 | 1 | 1 | -0.3839523 | -0.157065 | -0.768258
32.3 | 12.2 | 1 | 1 | 2 | 1 | 1 | -0.3714621 | -0.1376838 | -0.7586361
32.4 | 12.3 | 1 | 1 | 2 | 1 | 1 | -0.3613651 | -0.1241355 | -0.7487408
32.5 | 12.4 | 1 | 1 | 2 | 1 | 1 | -0.3519982 | -0.1432516 | -0.7384701
32.6 | 12.5 | 1 | 1 | 2 | 1 | 1 | -0.3409892 | -0.1424827 | -0.7285795
32.7 | 12.6 | 1 | 1 | 2 | 1 | 1 | -0.3325164 | -0.09571317 | -0.7196638
32.8 | 12.7 | 1 | 1 | 2 | 1 | 1 | -0.3209353 | -0.1327788 | -0.7100554
32.9 | 12.8 | 1 | 1 | 2 | 1 | 1 | -0.3121227 | -0.1334947 | -0.6993184
33 | 12.9 | 1 | 1 | 2 | 1 | 1 | -0.3018558 | -0.1027657 | -0.6913209
33.1 | 13 | 1 | 1 | 2 | 1 | 1 | -0.292322 | -0.08516086 | -0.6809768
33.2 | 13.1 | 1 | 1 | 2 | 1 | 1 | -0.2830327 | -0.1363846 | -0.6711308
33.3 | 13.2 | 1 | 1 | 2 | 1 | 1 | -0.2733618 | -0.1004856 | -0.6618412
33.4 | 13.3 | 1 | 1 | 2 | 1 | 1 | -0.2646089 | -0.04902317 | -0.653419
33.5 | 13.4 | 1 | 1 | 2 | 1 | 1 | -0.2550691 | -0.06548796 | -0.6440105
33.6 | 13.5 | 1 | 1 | 2 | 1 | 1 | -0.2445221 | -0.06551447 | -0.6348215
33.7 | 13.6 | 1 | 1 | 2 | 1 | 1 | -0.2345264 | -0.04727329 | -0.623641
33.8 | 13.7 | 1 | 1 | 2 | 1 | 1 | -0.2228618 | -0.0967737 | -0.6137336
33.9 | 13.8 | 1 | 1 | 2 | 1 | 1 | -0.2126753 | -0.1443917 | -0.6036893
34 | 13.9 | 1 | 1 | 2 | 1 | 1 | -0.2031475 | -0.07031338 | -0.5932952
34.1 | 14 | 1 | 1 | 2 | 1 | 1 | -0.1914591 | -0.07866509 | -0.5834893
34.2 | 14.1 | 1 | 1 | 2 | 1 | 1 | -0.1809239 | -0.1013075 | -0.5737076
34.3 | 14.2 | 1 | 1 | 2 | 1 | 1 | -0.17263 | -0.06392367 | -0.5632431
34.4 | 14.3 | 1 | 1 | 2 | 1 | 1 | -0.162369 | -0.05281458 | -0.5539111
34.5 | 14.4 | 1 | 1 | 2 | 1 | 1 | -0.1525104 | -0.1002469 | -0.542464
34.6 | 14.5 | 1 | 1 | 2 | 1 | 1 | -0.1403183 | -0.1029513 | -0.5333629
34.7 | 14.6 | 1 | 1 | 2 | 1 | 1 | -0.1315564 | -0.07264656 | -0.5238144
34.8 | 14.7 | 1 | 1 | 2 | 1 | 1 | -0.1213014 | -0.08046799 | -0.5134604
34.9 | 14.8 | 1 | 1 | 2 | 1 | 1 | -0.1117528 | -0.08128991 | -0.5034054
35 | 14.9 | 1 | 1 | 2 | 1 | 1 | -0.1000524 | -0.04684908 | -0.4936412
35.1 | 15 | 1 | 1 | 2 | 1 | 1 | -0.09058714 | -0.1097917 | -0.4839904
35.2 | 15.1 | 1 | 1 | 2 | 1 | 1 | -0.08040965 | -0.05350392 | -0.4748348
35.3 | 15.2 | 1 | 1 | 2 | 1 | 1 | -0.06961525 | -0.07092319 | -0.4649592
35.4 | 15.3 | 1 | 1 | 2 | 1 | 1 | -0.06051064 | -0.04965949 | -0.455824
35.5 | 15.4 | 1 | 1 | 2 | 1 | 1 | -0.05159676 | -0.05713625 | -0.4461415
35.6 | 15.5 | 1 | 1 | 2 | 1 | 1 | -0.04110336 | -0.06434788 | -0.4361698
35.7 | 15.6 | 1 | 1 | 2 | 1 | 1 | -0.03117621 | -0.06344643 | -0.426588
35.8 | 15.7 | 1 | 1 | 2 | 1 | 1 | -0.02038777 | -0.05642039 | -0.4168517
35.9 | 15.8 | 1 | 1 | 2 | 1 | 1 | -0.01177788 | -0.03306214 | -0.4073024
36 | 15.9 | 1 | 1 | 2 | 1 | 1 | -0.001823902 | -0.0512768 | -0.3972369
36.1 | 16 | 1 | 1 | 2 | 1 | 1 | 0.008815527 | -0.09833799 | -0.3865695
36.2 | 16.1 | 1 | 1 | 2 | 1 | 1 | 0.01779199 | -0.07277912 | -0.3770944
36.3 | 16.2 | 1 | 1 | 2 | 1 | 1 | 0.02704859 | -0.08794476 | -0.366502
36.4 | 16.3 | 1 | 1 | 2 | 1 | 1 | 0.03843308 | -0.06477209 | -0.3574024
36.5 | 16.4 | 1 | 1 | 2 | 1 | 1 | 0.04842281 | -0.04976554 | -0.3479757
36.6 | 16.5 | 1 | 1 | 2 | 1 | 1 | 0.05667806 | -0.01871842 | -0.337839
36.7 | 16.6 | 1 | 1 | 2 | 1 | 1 | 0.06793141 | -0.08237695 | -0.328217
36.8 | 16.7 | 1 | 1 | 2 | 1 | 1 | 0.07791519 | 0.01866539 | -0.3187775
36.9 | 16.8 | 1 | 1 | 2 | 1 | 1 | 0.08746982 | -0.05440538 | -0.3084402
37 | 16.9 | 1 | 1 | 2 | 1 | 1 | 0.09748936 | -0.03637631 | -0.2990203
37.1 | 17 | 1 | 1 | 2 | 1 | 1 | 0.1087248 | -0.03314168 | -0.2893719
37.2 | 17.1 | 1 | 1 | 2 | 1 | 1 | 0.1182735 | -0.05994667 | -0.2800043
37.3 | 17.2 | 1 | 1 | 2 | 1 | 1 | 0.1283526 | -0.05262898 | -0.2695595
37.4 | 17.3 | 1 | 1 | 2 | 1 | 1 | 0.137645 | -0.06925285 | -0.2600465
37.5 | 17.4 | 1 | 1 | 2 | 1 | 1 | 0.1491427 | -0.03969047 | -0.2509953
37.6 | 17.5 | 1 | 1 | 2 | 1 | 1 | 0.1590073 | -0.01487398 | -0.2410236
37.7 | 17.6 | 1 | 1 | 2 | 1 | 1 | 0.1679659 | -0.03452037 | -0.2320875
37.8 | 17.7 | 1 | 1 | 2 | 1 | 1 | 0.1775146 | -0.04883758 | -0.2216366
37.9 | 17.8 | 1 | 1 | 2 | 1 | 1 | 0.1862347 | -0.03261141 | -0.2114644
38 | 17.9 | 1 | 1 | 2 | 1 | 1 | 0.1982331 | -0.03770197 | -0.2025085
38.1 | 18 | 1 | 1 | 2 | 1 | 1 | 0.2081037 | 0.01495352 | -0.192362
38.2 | 18.1 | 1 | 1 | 2 | 1 | 1 | 0.2171338 | -0.05339787 | -0.1826288
38.3 | 18.2 | 1 | 1 | 2 | 1 | 1 | 0.2274394 | -0.03064942 | -0.1736366
38.4 | 18.3 | 1 | 1 | 2 | 1 | 1 | 0.2374768 | -0.004454241 | -0.16335
38.5 | 18.4 | 1 | 1 | 2 | 1 | 1 | 0.2477527 | -0.04780356 | -0.1536834
38.6 | 18.5 | 1 | 1 | 2 | 1 | 1 | 0.2572537 | -0.02107811 | -0.1443983
38.7 | 18.6 | 1 | 1 | 2 | 1 | 1 | 0.2667666 | -0.03653539 | -0.133868
38.8 | 18.7 | 1 | 1 | 2 | 1 | 1 | 0.2762497 | -0.01344226 | -0.124866
38.9 | 18.8 | 1 | 1 | 2 | 1 | 1 | 0.2877057 | -0.04719375 | -0.1147527
39 | 18.9 | 1 | 1 | 2 | 1 | 1 | 0.2977252 | -0.05276155 | -0.103697
39.1 | 19 | 1 | 1 | 2 | 1 | 1 | 0.3073335 | -0.06607125 | -0.09452246
39.2 | 19.1 | 1 | 1 | 2 | 1 | 1 | 0.31569 | -0.02646032 | -0.08581493
39.3 | 19.2 | 1 | 1 | 2 | 1 | 1 | 0.3254116 | -0.09947806 | -0.07617783
39.4 | 19.3 | 1 | 1 | 2 | 1 | 1 | 0.334245 | 0.01293851 | -0.06743094
39.5 | 19.4 | 1 | 1 | 2 | 1 | 1 | 0.3449857 | -0.02882 | -0.05667805
39.6 | 19.5 | 1 | 1 | 2 | 1 | 1 | 0.3550828 | -0.05119726 | -0.04744442
39.7 | 19.6 | 1 | 1 | 2 | 1 | 1 | 0.3670335 | -0.04104265 | -0.03554017
39.8 | 19.7 | 1 | 1 | 2 | 1 | 1 | 0.375253 | -0.02386201 | -0.02504465
39.9 | 19.8 | 1 | 1 | 2 | 1 | 1 | 0.3876507 | -0.01551031 | -0.01518803
40 | 19.9 | 1 | 1 | 2 | 1 | 1 | 0.3974557 | -0.0333803 | -0.005323834
40.1 | 20 | 1 | 1 | 2 | 1 | 1 | 0.4063547 | -0.01940777 | 0.00318991
40.2 | 20.1 | 1 | 1 | 2 | 1 | 1 | 0.4140258 | -0.02752085 | 0.01074607
40.3 | 20.2 | 1 | 1 | 0 | 1 | 1 | 0.4195213 | -0.06103371 | 0.01547114