## Test29.Stop.csv
Total Time (s) | Cycle Elapsed Time (s) | Total Cycles | Elapsed Cycles | Step | Total Cycle Count(Linear Waveform) | Total Cycle Count(Rotary Waveform) | Position(Linear:Position) (mm) | Load(Linear:Load) (N) | Extension(Linear:Strain 1) (mm)
0 | 0 | 1 | 1 | 1 | 1 | 1 | 0.4965723 | 0.002757388 | -0.0004133106
0.1 | 0.1 | 1 | 1 | 1 | 1 | 1 | 0.4958272 | 0.04496663 | -0.0006782532
0.2 | 0.2 | 1 | 1 | 1 | 1 | 1 | 0.4959464 | -0.02425971 | -0.0006048263
0.3 | 0.3 | 1 | 1 | 1 | 1 | 1 | 0.4959166 | 0.04040633 | -0.001028735
0.4 | 0.4 | 1 | 1 | 1 | 1 | 1 | 0.4947543 | 0.05011022 | -0.002448827
0.5 | 0.5 | 1 | 1 | 1 | 1 | 1 | 0.4823744 | -0.4070859 | -0.01469372
0.6 | 0.6 | 1 | 1 | 1 | 1 | 1 | 0.4583895 | -4.59463 | -0.03782927
0.7 | 0.7 | 1 | 1 | 1 | 1 | 1 | 0.4391253 | -11.13187 | -0.05536999
0.8 | 0.8 | 1 | 1 | 1 | 1 | 1 | 0.4237413 | -16.92373 | -0.06984191
0.9 | 0.9 | 1 | 1 | 1 | 1 | 1 | 0.4106879 | -21.6772 | -0.08147063
1 | 1 | 1 | 1 | 1 | 1 | 1 | 0.3998935 | -25.62894 | -0.09138024
1.1 | 1.1 | 1 | 1 | 1 | 1 | 1 | 0.3896594 | -29.12326 | -0.1001135
1.2 | 1.2 | 1 | 1 | 1 | 1 | 1 | 0.3797829 | -32.19645 | -0.1092343
1.3 | 1.3 | 1 | 1 | 1 | 1 | 1 | 0.3718555 | -34.99923 | -0.116415
1.4 | 1.4 | 1 | 1 | 1 | 1 | 1 | 0.363034 | -37.65377 | -0.124813
1.5 | 1.5 | 1 | 1 | 1 | 1 | 1 | 0.3553689 | -40.2183 | -0.1313343
1.6 | 1.6 | 1 | 1 | 1 | 1 | 1 | 0.3471077 | -42.79802 | -0.1397035
1.7 | 1.7 | 1 | 1 | 1 | 1 | 1 | 0.3391624 | -45.22561 | -0.14624
1.8 | 1.8 | 1 | 1 | 1 | 1 | 1 | 0.3301024 | -47.56584 | -0.1551625
1.9 | 1.9 | 1 | 1 | 1 | 1 | 1 | 0.3225684 | -49.96757 | -0.1618913
2 | 2 | 1 | 1 | 1 | 1 | 1 | 0.3133714 | -52.34977 | -0.1701848
2.1 | 2.1 | 1 | 1 | 1 | 1 | 1 | 0.301218 | -55.85682 | -0.1808075
2.2 | 2.2 | 1 | 1 | 1 | 1 | 1 | 0.2861023 | -60.0545 | -0.1947177
2.3 | 2.3 | 1 | 1 | 1 | 1 | 1 | 0.2722144 | -63.18389 | -0.2081087
2.4 | 2.4 | 1 | 1 | 1 | 1 | 1 | 0.2591312 | -65.44832 | -0.2199289
2.5 | 2.5 | 1 | 1 | 1 | 1 | 1 | 0.2480507 | -67.09387 | -0.2314872
2.6 | 2.6 | 1 | 1 | 1 | 1 | 1 | 0.2364695 | -68.62851 | -0.242857
2.7 | 2.7 | 1 | 1 | 1 | 1 | 1 | 0.2230227 | -70.09234 | -0.2543389
2.8 | 2.8 | 1 | 1 | 1 | 1 | 1 | 0.2132297 | -71.10653 | -0.2652962
2.9 | 2.9 | 1 | 1 | 1 | 1 | 1 | 0.2006769 | -71.90055 | -0.2764048
3 | 3 | 1 | 1 | 1 | 1 | 1 | 0.1903892 | -72.45465 | -0.2860064
3.1 | 3.1 | 1 | 1 | 1 | 1 | 1 | 0.1800537 | -72.85461 | -0.2962021
3.2 | 3.2 | 1 | 1 | 1 | 1 | 1 | 0.1698613 | -73.28176 | -0.3058975
3.3 | 3.3 | 1 | 1 | 1 | 1 | 1 | 0.1617789 | -73.55769 | -0.316424
3.4 | 3.4 | 1 | 1 | 1 | 1 | 1 | 0.151968 | -73.99375 | -0.3243171
3.5 | 3.5 | 1 | 1 | 1 | 1 | 1 | 0.1398921 | -74.28134 | -0.3348005
3.6 | 3.6 | 1 | 1 | 1 | 1 | 1 | 0.1320481 | -74.59584 | -0.3437374
3.7 | 3.7 | 1 | 1 | 1 | 1 | 1 | 0.1208246 | -74.84361 | -0.3542397
3.8 | 3.8 | 1 | 1 | 1 | 1 | 1 | 0.111419 | -75.11985 | -0.3630502
3.9 | 3.9 | 1 | 1 | 1 | 1 | 1 | 0.1010656 | -75.31505 | -0.3728349
4 | 4 | 1 | 1 | 1 | 1 | 1 | 0.09236932 | -75.57554 | -0.3821389
4.1 | 4.1 | 1 | 1 | 1 | 1 | 1 | 0.08282662 | -75.84436 | -0.3901001
4.2 | 4.2 | 1 | 1 | 1 | 1 | 1 | 0.0725925 | -76.16986 | -0.3992088
4.3 | 4.3 | 1 | 1 | 1 | 1 | 1 | 0.06417036 | -76.549 | -0.4081139
4.4 | 4.4 | 1 | 1 | 1 | 1 | 1 | 0.05384088 | -76.90728 | -0.4175799
4.5 | 4.5 | 1 | 1 | 1 | 1 | 1 | 0.04507899 | -77.31028 | -0.4271133
4.6 | 4.6 | 1 | 1 | 1 | 1 | 1 | 0.03631115 | -77.73423 | -0.4363984
4.7 | 4.7 | 1 | 1 | 1 | 1 | 1 | 0.02546907 | -78.13177 | -0.4452202
4.8 | 4.8 | 1 | 1 | 1 | 1 | 1 | 0.01481175 | -78.54291 | -0.4544198
4.9 | 4.9 | 1 | 1 | 1 | 1 | 1 | 0.006580353 | -78.93425 | -0.4654293
5 | 5 | 1 | 1 | 1 | 1 | 1 | -0.004157424 | -79.35067 | -0.4746084
5.1 | 5.1 | 1 | 1 | 1 | 1 | 1 | -0.013569 | -79.75049 | -0.4837656
5.2 | 5.2 | 1 | 1 | 1 | 1 | 1 | -0.02345443 | -80.16163 | -0.4938206
5.3 | 5.3 | 1 | 1 | 1 | 1 | 1 | -0.03315806 | -80.53489 | -0.5040065
5.4 | 5.4 | 1 | 1 | 1 | 1 | 1 | -0.04210472 | -80.9464 | -0.512599
5.5 | 5.5 | 1 | 1 | 1 | 1 | 1 | -0.05374849 | -81.35168 | -0.5228023
5.6 | 5.6 | 1 | 1 | 1 | 1 | 1 | -0.06302297 | -81.9384 | -0.5319685
5.7 | 5.7 | 1 | 1 | 1 | 1 | 1 | -0.0731945 | -82.37512 | -0.5424921
5.8 | 5.8 | 1 | 1 | 1 | 1 | 1 | -0.08299649 | -82.90894 | -0.5536847
5.9 | 5.9 | 1 | 1 | 1 | 1 | 1 | -0.09340644 | -83.44152 | -0.5633824
6 | 6 | 1 | 1 | 1 | 1 | 1 | -0.1037687 | -83.93915 | -0.5736478
6.1 | 6.1 | 1 | 1 | 1 | 1 | 1 | -0.1170397 | -84.32863 | -0.5843129
6.2 | 6.2 | 1 | 1 | 1 | 1 | 1 | -0.1279384 | -84.56627 | -0.5942354
6.3 | 6.3 | 1 | 1 | 1 | 1 | 1 | -0.1379579 | -84.80518 | -0.6048785
6.4 | 6.4 | 1 | 1 | 1 | 1 | 1 | -0.1493603 | -85.04494 | -0.6144323
6.5 | 6.5 | 1 | 1 | 1 | 1 | 1 | -0.1583129 | -85.17801 | -0.6243465
6.6 | 6.6 | 1 | 1 | 1 | 1 | 1 | -0.1681447 | -85.33958 | -0.6341425
6.7 | 6.7 | 1 | 1 | 1 | 1 | 1 | -0.1786888 | -85.41772 | -0.6440552
6.8 | 6.8 | 1 | 1 | 1 | 1 | 1 | -0.1885533 | -85.47061 | -0.653257
6.9 | 6.9 | 1 | 1 | 1 | 1 | 1 | -0.1983553 | -85.50712 | -0.6636511
7 | 7 | 1 | 1 | 1 | 1 | 1 | -0.2077669 | -85.45799 | -0.6727939
7.1 | 7.1 | 1 | 1 | 1 | 1 | 1 | -0.2180547 | -85.34769 | -0.6826937
7.2 | 7.2 | 1 | 1 | 1 | 1 | 1 | -0.2278268 | -85.0587 | -0.6931778
7.3 | 7.3 | 1 | 1 | 1 | 1 | 1 | -0.2385706 | -84.75043 | -0.7024039
7.4 | 7.4 | 1 | 1 | 1 | 1 | 1 | -0.2486914 | -84.24978 | -0.7128169
7.5 | 7.5 | 1 | 1 | 1 | 1 | 1 | -0.2581835 | -83.63453 | -0.7228098
7.6 | 7.6 | 1 | 1 | 1 | 1 | 1 | -0.2686292 | -82.80947 | -0.7338019
7.7 | 7.7 | 1 | 1 | 1 | 1 | 1 | -0.2798021 | -81.71226 | -0.7437501
7.8 | 7.8 | 1 | 1 | 1 | 1 | 1 | -0.2905697 | -80.38087 | -0.7547724
7.9 | 7.9 | 1 | 1 | 1 | 1 | 1 | -0.3020823 | -78.48183 | -0.7667145
8 | 8 | 1 | 1 | 1 | 1 | 1 | -0.3117651 | -76.52631 | -0.7776597
8.1 | 8.1 | 1 | 1 | 1 | 1 | 1 | -0.3233552 | -74.48958 | -0.7885413
8.2 | 8.2 | 1 | 1 | 1 | 1 | 1 | -0.334993 | -72.31549 | -0.8001654
8.3 | 8.3 | 1 | 1 | 1 | 1 | 1 | -0.3463775 | -70.19455 | -0.8113286
8.4 | 8.4 | 1 | 1 | 1 | 1 | 1 | -0.3580272 | -65.70141 | -0.8262555
8.5 | 8.5 | 1 | 1 | 1 | 1 | 1 | -0.3711164 | -63.57157 | -0.8376541
8.6 | 8.6 | 1 | 1 | 1 | 1 | 1 | -0.3824145 | -61.7653 | -0.8496174
8.7 | 8.7 | 1 | 1 | 1 | 1 | 1 | -0.3946751 | -57.53979 | -0.8625678
8.8 | 8.8 | 1 | 1 | 1 | 1 | 1 | -0.4045665 | -56.19914 | -0.8735273
8.9 | 8.9 | 1 | 1 | 1 | 1 | 1 | -0.4151791 | -55.17989 | -0.8825134
9 | 9 | 1 | 1 | 1 | 1 | 1 | -0.426656 | -54.30929 | -0.8920468
9.1 | 9.1 | 1 | 1 | 1 | 1 | 1 | -0.4326701 | -52.97286 | -0.9012456
9.2 | 9.2 | 1 | 1 | 1 | 1 | 1 | -0.4425466 | -51.86463 | -0.9102514
9.3 | 9.3 | 1 | 1 | 1 | 1 | 1 | -0.4502744 | -50.94488 | -0.9188015
9.4 | 9.4 | 1 | 1 | 1 | 1 | 1 | -0.4590005 | -50.15866 | -0.9277641
9.5 | 9.5 | 1 | 1 | 1 | 1 | 1 | -0.4659653 | -49.39892 | -0.9366783
9.6 | 9.6 | 1 | 1 | 1 | 1 | 1 | -0.4766643 | -48.81236 | -0.9453101
9.7 | 9.7 | 1 | 1 | 1 | 1 | 1 | -0.486517 | -47.9669 | -0.9549964
9.8 | 9.8 | 1 | 1 | 1 | 1 | 1 | -0.4958063 | -47.39488 | -0.9637463
9.9 | 9.9 | 1 | 1 | 1 | 1 | 1 | -0.5045652 | -47.08369 | -0.9739005
10 | 10 | 1 | 1 | 1 | 1 | 1 | -0.5157709 | -38.82346 | -0.9856987
10.1 | 10.1 | 1 | 1 | 1 | 1 | 1 | -0.5279481 | -34.21107 | -0.9992017
10.2 | 10.2 | 1 | 1 | 1 | 1 | 1 | -0.5394757 | -28.38529 | -1.010519
10.3 | 10.3 | 1 | 1 | 1 | 1 | 1 | -0.54833 | -19.65071 | -1.020966
10.4 | 10.4 | 1 | 1 | 1 | 1 | 1 | -0.5556613 | -14.23178 | -1.030535
10.5 | 10.5 | 1 | 1 | 1 | 1 | 1 | -0.5645961 | -5.406283 | -1.039799
10.6 | 10.6 | 1 | 1 | 1 | 1 | 1 | -0.5736649 | -3.526911 | -1.049067
10.7 | 10.7 | 1 | 1 | 1 | 1 | 1 | -0.5845219 | -2.952791 | -1.05945
10.8 | 10.8 | 1 | 1 | 1 | 1 | 1 | -0.5920231 | -2.704759 | -1.068317
10.9 | 10.9 | 1 | 1 | 1 | 1 | 1 | -0.6019622 | -2.548118 | -1.077692
11 | 11 | 1 | 1 | 1 | 1 | 1 | -0.6099969 | -2.416161 | -1.0861
11.1 | 11.1 | 1 | 1 | 1 | 1 | 1 | -0.6186366 | -2.393598 | -1.093519
11.2 | 11.2 | 1 | 1 | 1 | 1 | 1 | -0.6276757 | -2.371194 | -1.102114
11.3 | 11.3 | 1 | 1 | 1 | 1 | 1 | -0.6362736 | -2.329118 | -1.111548
11.4 | 11.4 | 1 | 1 | 1 | 1 | 1 | -0.6458879 | -2.345344 | -1.120527
11.5 | 11.5 | 1 | 1 | 1 | 1 | 1 | -0.6564289 | -2.315065 | -1.130009
11.6 | 11.6 | 1 | 1 | 1 | 1 | 1 | -0.6647498 | -2.294624 | -1.140701
11.7 | 11.7 | 1 | 1 | 1 | 1 | 1 | -0.6755173 | -2.363956 | -1.149571
11.8 | 11.8 | 1 | 1 | 1 | 1 | 1 | -0.6844133 | -2.339908 | -1.159388
11.9 | 11.9 | 1 | 1 | 1 | 1 | 1 | -0.6959379 | -2.331212 | -1.169329
12 | 12 | 1 | 1 | 1 | 1 | 1 | -0.7042974 | -2.372175 | -1.17899
12.1 | 12.1 | 1 | 1 | 1 | 1 | 1 | -0.7152945 | -2.315437 | -1.188987
12.2 | 12.2 | 1 | 1 | 1 | 1 | 1 | -0.7244259 | -2.34073 | -1.198079
12.3 | 12.3 | 1 | 1 | 1 | 1 | 1 | -0.7355273 | -2.346749 | -1.20861
12.4 | 12.4 | 1 | 1 | 1 | 1 | 1 | -0.7466555 | -2.323444 | -1.219115
12.5 | 12.5 | 1 | 1 | 1 | 1 | 1 | -0.7559717 | -2.39442 | -1.228699
12.6 | 12.6 | 1 | 1 | 1 | 1 | 1 | -0.7655919 | -2.412316 | -1.239514
12.7 | 12.7 | 1 | 1 | 1 | 1 | 1 | -0.7764578 | -2.459961 | -1.249068
12.8 | 12.8 | 1 | 1 | 1 | 1 | 1 | -0.7846087 | -2.462745 | -1.25822
12.9 | 12.9 | 1 | 1 | 1 | 1 | 1 | -0.7957995 | -2.484618 | -1.268096
13 | 13 | 1 | 1 | 1 | 1 | 1 | -0.8056343 | -2.500818 | -1.277875
13.1 | 13.1 | 1 | 1 | 1 | 1 | 1 | -0.8166552 | -2.518264 | -1.288391
13.2 | 13.2 | 1 | 1 | 1 | 1 | 1 | -0.8270741 | -2.527676 | -1.298383
13.3 | 13.3 | 1 | 1 | 1 | 1 | 1 | -0.8367211 | -2.561268 | -1.308688
13.4 | 13.4 | 1 | 1 | 1 | 1 | 1 | -0.8469969 | -2.550477 | -1.318605
13.5 | 13.5 | 1 | 1 | 1 | 1 | 1 | -0.8574605 | -2.579669 | -1.3281
13.6 | 13.6 | 1 | 1 | 1 | 1 | 1 | -0.8677304 | -2.594569 | -1.337751
13.7 | 13.7 | 1 | 1 | 1 | 1 | 1 | -0.8762598 | -2.57715 | -1.347359
13.8 | 13.8 | 1 | 1 | 1 | 1 | 1 | -0.8840919 | -2.602417 | -1.357043
13.9 | 13.9 | 1 | 1 | 1 | 1 | 1 | -0.8962035 | -2.63707 | -1.366482
14 | 14 | 1 | 1 | 1 | 1 | 1 | -0.9058684 | -2.693384 | -1.376473
14.1 | 14.1 | 1 | 1 | 1 | 1 | 1 | -0.9141386 | -2.655046 | -1.386845
14.2 | 14.2 | 1 | 1 | 1 | 1 | 1 | -0.9257972 | -2.662841 | -1.396717
14.3 | 14.3 | 1 | 1 | 1 | 1 | 1 | -0.9352505 | -2.705209 | -1.40588
14.4 | 14.4 | 1 | 1 | 1 | 1 | 1 | -0.9462178 | -2.691343 | -1.41678
14.5 | 14.5 | 1 | 1 | 1 | 1 | 1 | -0.9553254 | -2.721992 | -1.426014
14.6 | 14.6 | 1 | 1 | 1 | 1 | 1 | -0.9663314 | -2.705607 | -1.435007
14.7 | 14.7 | 1 | 1 | 1 | 1 | 1 | -0.9762913 | -2.68779 | -1.445952
14.8 | 14.8 | 1 | 1 | 1 | 1 | 1 | -0.987193 | -2.679226 | -1.455832
14.9 | 14.9 | 1 | 1 | 1 | 1 | 1 | -0.9951532 | -2.634074 | -1.465231
15 | 15 | 1 | 1 | 1 | 1 | 1 | -1.006195 | -2.610239 | -1.474594
15.1 | 15.1 | 1 | 1 | 1 | 1 | 1 | -1.015818 | -2.445856 | -1.484678
15.2 | 15.2 | 1 | 1 | 1 | 1 | 1 | -1.026934 | -2.304248 | -1.49506
15.3 | 15.3 | 1 | 1 | 1 | 1 | 1 | -1.03721 | -2.266626 | -1.504567
15.4 | 15.4 | 1 | 1 | 1 | 1 | 1 | -1.045853 | -1.921873 | -1.514359
15.5 | 15.5 | 1 | 1 | 1 | 1 | 1 | -1.056328 | -1.34876 | -1.525298
15.6 | 15.6 | 1 | 1 | 1 | 1 | 1 | -1.067272 | -1.263334 | -1.535421
15.7 | 15.7 | 1 | 1 | 1 | 1 | 1 | -1.077244 | -1.165341 | -1.545335
15.8 | 15.8 | 1 | 1 | 1 | 1 | 1 | -1.087174 | -1.246233 | -1.555552
15.9 | 15.9 | 1 | 1 | 1 | 1 | 1 | -1.098499 | -1.145588 | -1.565208
16 | 16 | 1 | 1 | 1 | 1 | 1 | -1.107416 | -1.155372 | -1.575693
16.1 | 16.1 | 1 | 1 | 1 | 1 | 1 | -1.116136 | -1.183343 | -1.585023
16.2 | 16.2 | 1 | 1 | 1 | 1 | 1 | -1.127666 | -1.201028 | -1.595128
16.3 | 16.3 | 1 | 1 | 1 | 1 | 1 | -1.137018 | -1.245173 | -1.604338
16.4 | 16.4 | 1 | 1 | 1 | 1 | 1 | -1.147559 | -1.260444 | -1.613755
16.5 | 16.5 | 1 | 1 | 1 | 1 | 1 | -1.157177 | -1.214444 | -1.624804
16.6 | 16.6 | 1 | 1 | 1 | 1 | 1 | -1.166138 | -1.286533 | -1.633942
16.7 | 16.7 | 1 | 1 | 1 | 1 | 1 | -1.177305 | -1.270652 | -1.644068
16.8 | 16.8 | 1 | 1 | 1 | 1 | 1 | -1.187855 | -1.345446 | -1.652942
16.9 | 16.9 | 1 | 1 | 1 | 1 | 1 | -1.196992 | -1.22261 | -1.663305
17 | 17 | 1 | 1 | 1 | 1 | 1 | -1.206714 | -1.375777 | -1.672016
17.1 | 17.1 | 1 | 1 | 1 | 1 | 1 | -1.216513 | -1.337651 | -1.682105
17.2 | 17.2 | 1 | 1 | 1 | 1 | 1 | -1.226231 | -1.346639 | -1.692056
17.3 | 17.3 | 1 | 1 | 1 | 1 | 1 | -1.236498 | -1.387655 | -1.702089
17.4 | 17.4 | 1 | 1 | 1 | 1 | 1 | -1.245227 | -1.350722 | -1.711982
17.5 | 17.5 | 1 | 1 | 1 | 1 | 1 | -1.25646 | -1.416608 | -1.721675
17.6 | 17.6 | 1 | 1 | 1 | 1 | 1 | -1.267242 | -1.484906 | -1.731297
17.7 | 17.7 | 1 | 1 | 1 | 1 | 1 | -1.275975 | -1.457916 | -1.74091
17.8 | 17.8 | 1 | 1 | 1 | 1 | 1 | -1.286009 | -1.5159 | -1.750868
17.9 | 17.9 | 1 | 1 | 1 | 1 | 1 | -1.294947 | -1.557897 | -1.760598
18 | 18 | 1 | 1 | 1 | 1 | 1 | -1.306042 | -1.08193 | -1.770566
18.1 | 18.1 | 1 | 1 | 1 | 1 | 1 | -1.316354 | -1.105235 | -1.780422
18.2 | 18.2 | 1 | 1 | 1 | 1 | 1 | -1.326326 | -1.122654 | -1.790673
18.3 | 18.3 | 1 | 1 | 1 | 1 | 1 | -1.335472 | -1.129309 | -1.801109
18.4 | 18.4 | 1 | 1 | 1 | 1 | 1 | -1.346791 | -1.160012 | -1.811106
18.5 | 18.5 | 1 | 1 | 1 | 1 | 1 | -1.356509 | -1.231704 | -1.821142
18.6 | 18.6 | 1 | 1 | 1 | 1 | 1 | -1.366961 | -1.287965 | -1.831322
18.7 | 18.7 | 1 | 1 | 1 | 1 | 1 | -1.376048 | -1.339852 | -1.84055
18.8 | 18.8 | 1 | 1 | 1 | 1 | 1 | -1.385993 | -1.416369 | -1.850263
18.9 | 18.9 | 1 | 1 | 1 | 1 | 1 | -1.396936 | -1.415362 | -1.860236
19 | 19 | 1 | 1 | 1 | 1 | 1 | -1.406506 | -1.491641 | -1.869814
19.1 | 19.1 | 1 | 1 | 1 | 1 | 1 | -1.416263 | -1.551773 | -1.879944
19.2 | 19.2 | 1 | 1 | 1 | 1 | 1 | -1.426527 | -1.586108 | -1.889164
19.3 | 19.3 | 1 | 1 | 1 | 1 | 1 | -1.436633 | -1.607583 | -1.898505
19.4 | 19.4 | 1 | 1 | 1 | 1 | 1 | -1.444963 | -1.597376 | -1.908093
19.5 | 19.5 | 1 | 1 | 1 | 1 | 1 | -1.45607 | -1.602281 | -1.918475
19.6 | 19.6 | 1 | 1 | 1 | 1 | 1 | -1.464659 | -1.583032 | -1.928567
19.7 | 19.7 | 1 | 1 | 1 | 1 | 1 | -1.475966 | -1.634468 | -1.937903
19.8 | 19.8 | 1 | 1 | 1 | 1 | 1 | -1.486346 | -1.71141 | -1.948212
19.9 | 19.9 | 1 | 1 | 1 | 1 | 1 | -1.495552 | -1.655122 | -1.95759
20 | 20 | 1 | 1 | 1 | 1 | 1 | -1.504824 | -1.665462 | -1.967651
20.1 | 20.1 | 1 | 1 | 2 | 1 | 1 | -1.512808 | -1.250051 | -1.97525
20.1 | 0 | 1 | 1 | 2 | 1 | 1 | -1.512808 | -1.250051 | -1.97525
20.2 | 0.1 | 1 | 1 | 2 | 1 | 1 | -1.496235 | -0.3944125 | -1.957937
20.3 | 0.2 | 1 | 1 | 2 | 1 | 1 | -1.461333 | -0.1769235 | -1.924796
20.4 | 0.3 | 1 | 1 | 2 | 1 | 1 | -1.438361 | -0.1604853 | -1.901372
20.5 | 0.4 | 1 | 1 | 2 | 1 | 1 | -1.431215 | -0.1560045 | -1.893569
20.6 | 0.5 | 1 | 1 | 2 | 1 | 1 | -1.427147 | -0.2155004 | -1.89109
20.7 | 0.6 | 1 | 1 | 2 | 1 | 1 | -1.42366 | -0.1724428 | -1.886982
20.8 | 0.7 | 1 | 1 | 2 | 1 | 1 | -1.418626 | -0.1880061 | -1.881845
20.9 | 0.8 | 1 | 1 | 2 | 1 | 1 | -1.412201 | -0.1860176 | -1.876008
21 | 0.9 | 1 | 1 | 2 | 1 | 1 | -1.405814 | -0.1254346 | -1.869345
21.1 | 1 | 1 | 1 | 2 | 1 | 1 | -1.398665 | -0.1189654 | -1.861586
21.2 | 1.1 | 1 | 1 | 2 | 1 | 1 | -1.391214 | -0.1150414 | -1.853212
21.3 | 1.2 | 1 | 1 | 2 | 1 | 1 | -1.378807 | -0.1332295 | -1.843662
21.4 | 1.3 | 1 | 1 | 2 | 1 | 1 | -1.369956 | -0.1257793 | -1.83503
21.5 | 1.4 | 1 | 1 | 2 | 1 | 1 | -1.359111 | -0.1552356 | -1.824237
21.6 | 1.5 | 1 | 1 | 2 | 1 | 1 | -1.350364 | -0.1291995 | -1.814068
21.7 | 1.6 | 1 | 1 | 2 | 1 | 1 | -1.340166 | -0.1472551 | -1.804051
21.8 | 1.7 | 1 | 1 | 2 | 1 | 1 | -1.327685 | -0.1407063 | -1.793591
21.9 | 1.8 | 1 | 1 | 2 | 1 | 1 | -1.318887 | -0.1312941 | -1.783758
22 | 1.9 | 1 | 1 | 2 | 1 | 1 | -1.308849 | -0.1216697 | -1.773247
22.1 | 2 | 1 | 1 | 2 | 1 | 1 | -1.29818 | -0.1478119 | -1.762502
22.2 | 2.1 | 1 | 1 | 2 | 1 | 1 | -1.287052 | -0.1056026 | -1.75286
22.3 | 2.2 | 1 | 1 | 2 | 1 | 1 | -1.276413 | -0.07969911 | -1.742777
22.4 | 2.3 | 1 | 1 | 2 | 1 | 1 | -1.265958 | -0.1163936 | -1.732814
22.5 | 2.4 | 1 | 1 | 2 | 1 | 1 | -1.254812 | -0.1697384 | -1.72113
22.6 | 2.5 | 1 | 1 | 2 | 1 | 1 | -1.245347 | -0.1149884 | -1.711693
22.7 | 2.6 | 1 | 1 | 2 | 1 | 1 | -1.235265 | -0.1294646 | -1.701291
22.8 | 2.7 | 1 | 1 | 2 | 1 | 1 | -1.225883 | -0.1089963 | -1.692311
22.9 | 2.8 | 1 | 1 | 2 | 1 | 1 | -1.216376 | -0.1159163 | -1.682144
23 | 2.9 | 1 | 1 | 2 | 1 | 1 | -1.205412 | -0.1253286 | -1.671793
23.1 | 3 | 1 | 1 | 2 | 1 | 1 | -1.19428 | -0.09465263 | -1.662879
23.2 | 3.1 | 1 | 1 | 2 | 1 | 1 | -1.186442 | -0.1425888 | -1.651553
23.3 | 3.2 | 1 | 1 | 2 | 1 | 1 | -1.175168 | -0.109288 | -1.642588
23.4 | 3.3 | 1 | 1 | 2 | 1 | 1 | -1.164439 | -0.1417403 | -1.632354
23.5 | 3.4 | 1 | 1 | 2 | 1 | 1 | -1.155147 | -0.1050459 | -1.62355
23.6 | 3.5 | 1 | 1 | 2 | 1 | 1 | -1.145798 | -0.08547902 | -1.613265
23.7 | 3.6 | 1 | 1 | 2 | 1 | 1 | -1.135451 | -0.09658811 | -1.60293
23.8 | 3.7 | 1 | 1 | 2 | 1 | 1 | -1.126131 | -0.1268398 | -1.594031
23.9 | 3.8 | 1 | 1 | 2 | 1 | 1 | -1.116794 | -0.1211129 | -1.583682
24 | 3.9 | 1 | 1 | 2 | 1 | 1 | -1.106825 | -0.0872289 | -1.574569
24.1 | 4 | 1 | 1 | 2 | 1 | 1 | -1.096493 | -0.109394 | -1.564053
24.2 | 4.1 | 1 | 1 | 2 | 1 | 1 | -1.085144 | -0.1530615 | -1.55393
24.3 | 4.2 | 1 | 1 | 2 | 1 | 1 | -1.075375 | -0.1035081 | -1.545492
24.4 | 4.3 | 1 | 1 | 2 | 1 | 1 | -1.067156 | -0.09375118 | -1.5359
24.5 | 4.4 | 1 | 1 | 2 | 1 | 1 | -1.056618 | -0.09486474 | -1.525313
24.6 | 4.5 | 1 | 1 | 2 | 1 | 1 | -1.045632 | -0.09976971 | -1.51612
24.7 | 4.6 | 1 | 1 | 2 | 1 | 1 | -1.03727 | -0.09483822 | -1.50533
24.8 | 4.7 | 1 | 1 | 2 | 1 | 1 | -1.02675 | -0.1001144 | -1.496419
24.9 | 4.8 | 1 | 1 | 2 | 1 | 1 | -1.015389 | -0.1248248 | -1.486158
25 | 4.9 | 1 | 1 | 2 | 1 | 1 | -1.007053 | -0.1318509 | -1.47593
25.1 | 5 | 1 | 1 | 2 | 1 | 1 | -0.9961575 | -0.08592974 | -1.466122
25.2 | 5.1 | 1 | 1 | 2 | 1 | 1 | -0.9861559 | -0.07147997 | -1.457597
25.3 | 5.2 | 1 | 1 | 2 | 1 | 1 | -0.9764493 | -0.09019839 | -1.446616
25.4 | 5.3 | 1 | 1 | 2 | 1 | 1 | -0.9666681 | -0.1010954 | -1.436975
25.5 | 5.4 | 1 | 1 | 2 | 1 | 1 | -0.9571612 | -0.1097917 | -1.427225
25.6 | 5.5 | 1 | 1 | 2 | 1 | 1 | -0.9468019 | -0.1049928 | -1.417232
25.7 | 5.6 | 1 | 1 | 2 | 1 | 1 | -0.9373248 | -0.06514328 | -1.408399
25.8 | 5.7 | 1 | 1 | 2 | 1 | 1 | -0.9258658 | -0.123128 | -1.397476
25.9 | 5.8 | 1 | 1 | 2 | 1 | 1 | -0.9163559 | -0.09767515 | -1.387567
26 | 5.9 | 1 | 1 | 2 | 1 | 1 | -0.9065658 | -0.06281011 | -1.378428
26.1 | 6 | 1 | 1 | 2 | 1 | 1 | -0.8965552 | -0.1179313 | -1.369212
26.2 | 6.1 | 1 | 1 | 2 | 1 | 1 | -0.8873999 | -0.05986713 | -1.35902
26.3 | 6.2 | 1 | 1 | 2 | 1 | 1 | -0.8787066 | -0.1189123 | -1.348988
26.4 | 6.3 | 1 | 1 | 2 | 1 | 1 | -0.8678854 | -0.05501518 | -1.33918
26.5 | 6.4 | 1 | 1 | 2 | 1 | 1 | -0.8578569 | -0.04205016 | -1.329449
26.6 | 6.5 | 1 | 1 | 2 | 1 | 1 | -0.8472949 | -0.06699922 | -1.31947
26.7 | 6.6 | 1 | 1 | 2 | 1 | 1 | -0.8374423 | -0.07535092 | -1.309924
26.8 | 6.7 | 1 | 1 | 2 | 1 | 1 | -0.8264482 | -0.004189108 | -1.300477
26.9 | 6.8 | 1 | 1 | 2 | 1 | 1 | -0.8171439 | -0.07983167 | -1.289956
27 | 6.9 | 1 | 1 | 2 | 1 | 1 | -0.8072585 | -0.08828943 | -1.279851
27.1 | 7 | 1 | 1 | 2 | 1 | 1 | -0.7969886 | -0.03027824 | -1.270213
27.2 | 7.1 | 1 | 1 | 2 | 1 | 1 | -0.7880926 | -0.07039292 | -1.260671
27.3 | 7.2 | 1 | 1 | 2 | 1 | 1 | -0.7777542 | -0.1015196 | -1.250573
27.4 | 7.3 | 1 | 1 | 2 | 1 | 1 | -0.7672787 | -0.05854146 | -1.24077
27.5 | 7.4 | 1 | 1 | 2 | 1 | 1 | -0.7568598 | -0.08038845 | -1.230295
27.6 | 7.5 | 1 | 1 | 2 | 1 | 1 | -0.7475019 | -0.04692862 | -1.221009
27.7 | 7.6 | 1 | 1 | 2 | 1 | 1 | -0.7378757 | -0.1290669 | -1.210251
27.8 | 7.7 | 1 | 1 | 2 | 1 | 1 | -0.7284075 | -0.1022354 | -1.200839
27.9 | 7.8 | 1 | 1 | 2 | 1 | 1 | -0.717029 | -0.04719375 | -1.191911
28 | 7.9 | 1 | 1 | 2 | 1 | 1 | -0.7070303 | -0.07301774 | -1.181768
28.1 | 8 | 1 | 1 | 2 | 1 | 1 | -0.6972253 | -0.07635843 | -1.171943
28.2 | 8.1 | 1 | 1 | 2 | 1 | 1 | -0.6870002 | -0.1006446 | -1.161114
28.3 | 8.2 | 1 | 1 | 2 | 1 | 1 | -0.6756306 | -0.01718065 | -1.151279
28.4 | 8.3 | 1 | 1 | 2 | 1 | 1 | -0.6649137 | -0.07866509 | -1.141406
28.5 | 8.4 | 1 | 1 | 2 | 1 | 1 | -0.6572783 | -0.05997318 | -1.131647
28.6 | 8.5 | 1 | 1 | 2 | 1 | 1 | -0.6477058 | -0.08566461 | -1.121338
28.7 | 8.6 | 1 | 1 | 2 | 1 | 1 | -0.6363899 | -0.07338893 | -1.111942
28.8 | 8.7 | 1 | 1 | 2 | 1 | 1 | -0.6266505 | -0.05024278 | -1.101566
28.9 | 8.8 | 1 | 1 | 2 | 1 | 1 | -0.6156653 | -0.07394571 | -1.09233
29 | 8.9 | 1 | 1 | 2 | 1 | 1 | -0.6066084 | -0.004136081 | -1.082377
29.1 | 9 | 1 | 1 | 2 | 1 | 1 | -0.5963415 | -0.07262004 | -1.073676
29.2 | 9.1 | 1 | 1 | 2 | 1 | 1 | -0.5880594 | -0.06546144 | -1.063518
29.3 | 9.2 | 1 | 1 | 2 | 1 | 1 | -0.5771458 | -0.02298707 | -1.053762
29.4 | 9.3 | 1 | 1 | 2 | 1 | 1 | -0.5665839 | -0.0540607 | -1.043147
29.5 | 9.4 | 1 | 1 | 2 | 1 | 1 | -0.556761 | -0.08341097 | -1.034543
29.6 | 9.5 | 1 | 1 | 2 | 1 | 1 | -0.5477339 | -0.03465294 | -1.024554
29.7 | 9.6 | 1 | 1 | 2 | 1 | 1 | -0.5374283 | -0.04210319 | -1.014434
29.8 | 9.7 | 1 | 1 | 2 | 1 | 1 | -0.527364 | -0.08539948 | -1.003978
29.9 | 9.8 | 1 | 1 | 2 | 1 | 1 | -0.5174607 | -0.05541289 | -0.9950807
30 | 9.9 | 1 | 1 | 2 | 1 | 1 | -0.506857 | -0.05610223 | -0.9846299
30.1 | 10 | 1 | 1 | 2 | 1 | 1 | -0.4966468 | -0.05724231 | -0.9747225
30.2 | 10.1 | 1 | 1 | 2 | 1 | 1 | -0.4868329 | -0.02526722 | -0.965445
30.3 | 10.2 | 1 | 1 | 2 | 1 | 1 | -0.4764021 | -0.06368505 | -0.9558049
30.4 | 10.3 | 1 | 1 | 2 | 1 | 1 | -0.4672557 | -0.0325849 | -0.9454804
30.5 | 10.4 | 1 | 1 | 2 | 1 | 1 | -0.4570931 | -0.04536433 | -0.935259
30.6 | 10.5 | 1 | 1 | 2 | 1 | 1 | -0.446859 | -0.01665038 | -0.9269973
30.7 | 10.6 | 1 | 1 | 2 | 1 | 1 | -0.4377991 | -0.07002174 | -0.916392
30.8 | 10.7 | 1 | 1 | 2 | 1 | 1 | -0.4277885 | -0.07280564 | -0.9061069
30.9 | 10.8 | 1 | 1 | 2 | 1 | 1 | -0.4158139 | -0.04732632 | -0.8962602
31 | 10.9 | 1 | 1 | 2 | 1 | 1 | -0.4083067 | -0.06225333 | -0.8865754
31.1 | 11 | 1 | 1 | 2 | 1 | 1 | -0.3980935 | -0.04578854 | -0.8771843
31.2 | 11.1 | 1 | 1 | 2 | 1 | 1 | -0.3869385 | -0.03507715 | -0.8668848
31.3 | 11.2 | 1 | 1 | 2 | 1 | 1 | -0.377959 | -0.0886341 | -0.8569745
31.4 | 11.3 | 1 | 1 | 2 | 1 | 1 | -0.3679365 | -0.06068904 | -0.8469233
31.5 | 11.4 | 1 | 1 | 2 | 1 | 1 | -0.3568292 | -0.09353907 | -0.8370167
31.6 | 11.5 | 1 | 1 | 2 | 1 | 1 | -0.3469557 | -0.09136498 | -0.8283675
31.7 | 11.6 | 1 | 1 | 2 | 1 | 1 | -0.3375977 | -0.06800672 | -0.8174556
31.8 | 11.7 | 1 | 1 | 2 | 1 | 1 | -0.3270924 | -0.06665454 | -0.8079351
31.9 | 11.8 | 1 | 1 | 2 | 1 | 1 | -0.3162354 | -0.09388374 | -0.7975471
32 | 11.9 | 1 | 1 | 2 | 1 | 1 | -0.30756 | -0.08343749 | -0.7873861
32.1 | 12 | 1 | 1 | 2 | 1 | 1 | -0.2977282 | -0.008166109 | -0.7790571
32.2 | 12.1 | 1 | 1 | 2 | 1 | 1 | -0.2869517 | -0.04268648 | -0.7696501
32.3 | 12.2 | 1 | 1 | 2 | 1 | 1 | -0.2786517 | -0.03770197 | -0.7599767
32.4 | 12.3 | 1 | 1 | 2 | 1 | 1 | -0.2682537 | -0.04891712 | -0.7495402
32.5 | 12.4 | 1 | 1 | 2 | 1 | 1 | -0.2581567 | -0.03412267 | -0.7388978
32.6 | 12.5 | 1 | 1 | 2 | 1 | 1 | -0.2480805 | -0.07394571 | -0.7303296
32.7 | 12.6 | 1 | 1 | 2 | 1 | 1 | -0.2378255 | -0.08595626 | -0.7195616
32.8 | 12.7 | 1 | 1 | 2 | 1 | 1 | -0.2273977 | -0.04334931 | -0.7095793
32.9 | 12.8 | 1 | 1 | 2 | 1 | 1 | -0.2165198 | -0.05148891 | -0.69998
33 | 12.9 | 1 | 1 | 2 | 1 | 1 | -0.2063304 | -0.02290753 | -0.6899205
33.1 | 13 | 1 | 1 | 2 | 1 | 1 | -0.1973629 | -0.08399427 | -0.6804333
33.2 | 13.1 | 1 | 1 | 2 | 1 | 1 | -0.1866311 | -0.06188214 | -0.6707175
33.3 | 13.2 | 1 | 1 | 2 | 1 | 1 | -0.1781195 | -0.04319023 | -0.6610236
33.4 | 13.3 | 1 | 1 | 2 | 1 | 1 | -0.1677603 | -0.06108674 | -0.6507529
33.5 | 13.4 | 1 | 1 | 2 | 1 | 1 | -0.1571059 | -0.05562499 | -0.6413338
33.6 | 13.5 | 1 | 1 | 2 | 1 | 1 | -0.148958 | -0.03197509 | -0.6320116
33.7 | 13.6 | 1 | 1 | 2 | 1 | 1 | -0.1381487 | -0.06726435 | -0.621666
33.8 | 13.7 | 1 | 1 | 2 | 1 | 1 | -0.1279563 | -0.1148823 | -0.6115982
33.9 | 13.8 | 1 | 1 | 2 | 1 | 1 | -0.1179308 | -0.03009264 | -0.6026053
34 | 13.9 | 1 | 1 | 2 | 1 | 1 | -0.1077831 | -0.002492254 | -0.5933542
34.1 | 14 | 1 | 1 | 2 | 1 | 1 | -0.09721816 | -0.07946049 | -0.582998
34.2 | 14.1 | 1 | 1 | 2 | 1 | 1 | -0.08759201 | -0.0007158602 | -0.5740649
34.3 | 14.2 | 1 | 1 | 2 | 1 | 1 | -0.07790327 | -0.05938989 | -0.5646488
34.4 | 14.3 | 1 | 1 | 2 | 1 | 1 | -0.06763041 | -0.06328735 | -0.5541556
34.5 | 14.4 | 1 | 1 | 2 | 1 | 1 | -0.05808473 | -0.06121931 | -0.5449666
34.6 | 14.5 | 1 | 1 | 2 | 1 | 1 | -0.04896224 | -0.07877114 | -0.5338549
34.7 | 14.6 | 1 | 1 | 2 | 1 | 1 | -0.03862381 | -0.0117189 | -0.5255236
34.8 | 14.7 | 1 | 1 | 2 | 1 | 1 | -0.02762973 | -0.003738381 | -0.5152688
34.9 | 14.8 | 1 | 1 | 2 | 1 | 1 | -0.01804233 | -0.01566939 | -0.5060957
35 | 14.9 | 1 | 1 | 2 | 1 | 1 | -0.008800626 | -0.0393458 | -0.4966396
35.1 | 15 | 1 | 1 | 2 | 1 | 1 | 0.001937151 | -0.05923081 | -0.4856558
35.2 | 15.1 | 1 | 1 | 2 | 1 | 1 | 0.01170635 | -0.02433925 | -0.4759536
35.3 | 15.2 | 1 | 1 | 2 | 1 | 1 | 0.02205968 | -0.06254497 | -0.4655686
35.4 | 15.3 | 1 | 1 | 2 | 1 | 1 | 0.03202558 | -0.04631881 | -0.4553191
35.5 | 15.4 | 1 | 1 | 2 | 1 | 1 | 0.04119873 | 0.0007423736 | -0.4461309
35.6 | 15.5 | 1 | 1 | 2 | 1 | 1 | 0.05235672 | -0.08102477 | -0.4361895
35.7 | 15.6 | 1 | 1 | 2 | 1 | 1 | 0.06276965 | -0.004030028 | -0.4265486
35.8 | 15.7 | 1 | 1 | 2 | 1 | 1 | 0.07151961 | -0.03680052 | -0.4166556
35.9 | 15.8 | 1 | 1 | 2 | 1 | 1 | 0.08058548 | -0.03608466 | -0.407229
36 | 15.9 | 1 | 1 | 2 | 1 | 1 | 0.09226799 | 0.002757388 | -0.3970105
36.1 | 16 | 1 | 1 | 2 | 1 | 1 | 0.1024485 | -0.02094554 | -0.3864537
36.2 | 16.1 | 1 | 1 | 2 | 1 | 1 | 0.1133144 | -0.04634532 | -0.3774093
36.3 | 16.2 | 1 | 1 | 2 | 1 | 1 | 0.1224041 | -0.006575309 | -0.3680349
36.4 | 16.3 | 1 | 1 | 2 | 1 | 1 | 0.1327813 | -0.02160837 | -0.3581336
36.5 | 16.4 | 1 | 1 | 2 | 1 | 1 | 0.1432359 | -0.03245233 | -0.3484965
36.6 | 16.5 | 1 | 1 | 2 | 1 | 1 | 0.1529038 | -0.03208114 | -0.3393991
36.7 | 16.6 | 1 | 1 | 2 | 1 | 1 | 0.1614571 | 0 | -0.329192
36.8 | 16.7 | 1 | 1 | 2 | 1 | 1 | 0.1715004 | -0.0540607 | -0.3187139
36.9 | 16.8 | 1 | 1 | 2 | 1 | 1 | 0.1820326 | -0.04592111 | -0.3098686
37 | 16.9 | 1 | 1 | 2 | 1 | 1 | 0.1910329 | -0.09147103 | -0.2996933
37.1 | 17 | 1 | 1 | 2 | 1 | 1 | 0.20172 | -0.02160837 | -0.2905649
37.2 | 17.1 | 1 | 1 | 2 | 1 | 1 | 0.2113938 | 0.01479444 | -0.280491
37.3 | 17.2 | 1 | 1 | 2 | 1 | 1 | 0.2223969 | -0.08558507 | -0.2697457
37.4 | 17.3 | 1 | 1 | 2 | 1 | 1 | 0.23278 | -0.03579301 | -0.2610965
37.5 | 17.4 | 1 | 1 | 2 | 1 | 1 | 0.241214 | -0.02903211 | -0.2506668
37.6 | 17.5 | 1 | 1 | 2 | 1 | 1 | 0.2514899 | -0.02850184 | -0.2421137
37.7 | 17.6 | 1 | 1 | 2 | 1 | 1 | 0.2610862 | -0.01437023 | -0.2321473
37.8 | 17.7 | 1 | 1 | 2 | 1 | 1 | 0.2717912 | -0.05297366 | -0.2218471
37.9 | 17.8 | 1 | 1 | 2 | 1 | 1 | 0.2817094 | 0.009385723 | -0.2117467
38 | 17.9 | 1 | 1 | 2 | 1 | 1 | 0.291723 | -0.008166109 | -0.2011884
38.1 | 18 | 1 | 1 | 2 | 1 | 1 | 0.3015101 | 0.003446734 | -0.1910274
38.2 | 18.1 | 1 | 1 | 2 | 1 | 1 | 0.3133595 | 0.0313918 | -0.1814342
38.3 | 18.2 | 1 | 1 | 2 | 1 | 1 | 0.3229141 | 0.0005302668 | -0.1713785
38.4 | 18.3 | 1 | 1 | 2 | 1 | 1 | 0.3320277 | 0.001908961 | -0.1617793
38.5 | 18.4 | 1 | 1 | 2 | 1 | 1 | 0.3422082 | -0.02720269 | -0.152342
38.6 | 18.5 | 1 | 1 | 2 | 1 | 1 | 0.3534854 | -0.0500837 | -0.1415513
38.7 | 18.6 | 1 | 1 | 2 | 1 | 1 | 0.3630042 | -0.06156398 | -0.1323343
38.8 | 18.7 | 1 | 1 | 2 | 1 | 1 | 0.3733575 | -0.004401215 | -0.1229955
38.9 | 18.8 | 1 | 1 | 2 | 1 | 1 | 0.3830314 | -0.0250286 | -0.1135832
39 | 18.9 | 1 | 1 | 2 | 1 | 1 | 0.3929377 | -0.01320364 | -0.1029953
39.1 | 19 | 1 | 1 | 2 | 1 | 1 | 0.4013598 | -0.06318129 | -0.0932795
39.2 | 19.1 | 1 | 1 | 2 | 1 | 1 | 0.4120529 | 0.01871842 | -0.08407085
39.3 | 19.2 | 1 | 1 | 2 | 1 | 1 | 0.4217327 | -0.02908514 | -0.0744012
39.4 | 19.3 | 1 | 1 | 2 | 1 | 1 | 0.4328311 | -0.01678295 | -0.06410023
39.5 | 19.4 | 1 | 1 | 2 | 1 | 1 | 0.4418492 | -0.04626578 | -0.05438894
39.6 | 19.5 | 1 | 1 | 2 | 1 | 1 | 0.4510939 | 0.006363202 | -0.04452853
39.7 | 19.6 | 1 | 1 | 2 | 1 | 1 | 0.4618347 | 0.02598308 | -0.03514199
39.8 | 19.7 | 1 | 1 | 2 | 1 | 1 | 0.472343 | -0.04075101 | -0.02454353
39.9 | 19.8 | 1 | 1 | 2 | 1 | 1 | 0.4827738 | 0.01087047 | -0.01492384
40 | 19.9 | 1 | 1 | 2 | 1 | 1 | 0.4914284 | -0.02950935 | -0.005103553
40.1 | 20 | 1 | 1 | 2 | 1 | 1 | 0.5002797 | -0.02953586 | 0.00396657
40.2 | 20.1 | 1 | 1 | 2 | 1 | 1 | 0.5071521 | -0.02630124 | 0.01040089
40.3 | 20.2 | 1 | 1 | 0 | 1 | 1 | 0.5120874 | 0.01426418 | 0.01527432