## Test30.Stop.csv
Total Time (s) | Cycle Elapsed Time (s) | Total Cycles | Elapsed Cycles | Step | Total Cycle Count(Linear Waveform) | Total Cycle Count(Rotary Waveform) | Position(Linear:Position) (mm) | Load(Linear:Load) (N) | Extension(Linear:Strain 1) (mm)
0 | 0 | 1 | 1 | 1 | 1 | 1 | 0.3579199 | -0.03335378 | -0.005253435
0.1 | 0.1 | 1 | 1 | 1 | 1 | 1 | 0.3576458 | -0.03534229 | -0.005341244
0.2 | 0.2 | 1 | 1 | 1 | 1 | 1 | 0.3557622 | 0.007211629 | -0.005890811
0.3 | 0.3 | 1 | 1 | 1 | 1 | 1 | 0.3413618 | -0.3839927 | -0.02026206
0.4 | 0.4 | 1 | 1 | 1 | 1 | 1 | 0.3210008 | -1.498083 | -0.04000104
0.5 | 0.5 | 1 | 1 | 1 | 1 | 1 | 0.3033042 | -3.808058 | -0.05690287
0.6 | 0.6 | 1 | 1 | 1 | 1 | 1 | 0.2890408 | -7.159106 | -0.06980936
0.7 | 0.7 | 1 | 1 | 1 | 1 | 1 | 0.2766252 | -10.29781 | -0.08180143
0.8 | 0.8 | 1 | 1 | 1 | 1 | 1 | 0.2662599 | -13.31503 | -0.0921622
0.9 | 0.9 | 1 | 1 | 1 | 1 | 1 | 0.2565801 | -16.02395 | -0.1000333
1 | 1 | 1 | 1 | 1 | 1 | 1 | 0.2472043 | -18.46323 | -0.1074131
1.1 | 1.1 | 1 | 1 | 1 | 1 | 1 | 0.2405524 | -20.74574 | -0.1143069
1.2 | 1.2 | 1 | 1 | 1 | 1 | 1 | 0.2334952 | -22.84777 | -0.1206761
1.3 | 1.3 | 1 | 1 | 1 | 1 | 1 | 0.2272546 | -24.86891 | -0.1275744
1.4 | 1.4 | 1 | 1 | 1 | 1 | 1 | 0.2199292 | -26.82832 | -0.1335205
1.5 | 1.5 | 1 | 1 | 1 | 1 | 1 | 0.213629 | -28.87913 | -0.1397853
1.6 | 1.6 | 1 | 1 | 1 | 1 | 1 | 0.2064407 | -30.92206 | -0.147075
1.7 | 1.7 | 1 | 1 | 1 | 1 | 1 | 0.1979351 | -32.96534 | -0.1533496
1.8 | 1.8 | 1 | 1 | 1 | 1 | 1 | 0.1924634 | -35.04457 | -0.1606983
1.9 | 1.9 | 1 | 1 | 1 | 1 | 1 | 0.1835704 | -37.10399 | -0.1678866
2 | 2 | 1 | 1 | 1 | 1 | 1 | 0.1757324 | -39.30794 | -0.1746881
2.1 | 2.1 | 1 | 1 | 1 | 1 | 1 | 0.1672328 | -42.1305 | -0.1835371
2.2 | 2.2 | 1 | 1 | 1 | 1 | 1 | 0.1527667 | -46.06412 | -0.195639
2.3 | 2.3 | 1 | 1 | 1 | 1 | 1 | 0.1386583 | -49.87929 | -0.2088407
2.4 | 2.4 | 1 | 1 | 1 | 1 | 1 | 0.1270413 | -52.69325 | -0.2211635
2.5 | 2.5 | 1 | 1 | 1 | 1 | 1 | 0.1151502 | -54.83983 | -0.2319293
2.6 | 2.6 | 1 | 1 | 1 | 1 | 1 | 0.1024127 | -56.45621 | -0.2414778
2.7 | 2.7 | 1 | 1 | 1 | 1 | 1 | 0.092417 | -57.78469 | -0.2518522
2.8 | 2.8 | 1 | 1 | 1 | 1 | 1 | 0.08295775 | -58.89568 | -0.2618973
2.9 | 2.9 | 1 | 1 | 1 | 1 | 1 | 0.07261038 | -59.85154 | -0.2708804
3 | 3 | 1 | 1 | 1 | 1 | 1 | 0.06408691 | -60.7422 | -0.2797545
3.1 | 3.1 | 1 | 1 | 1 | 1 | 1 | 0.05373955 | -61.55786 | -0.2881691
3.2 | 3.2 | 1 | 1 | 1 | 1 | 1 | 0.0454545 | -62.30877 | -0.2973187
3.3 | 3.3 | 1 | 1 | 1 | 1 | 1 | 0.03534555 | -62.99035 | -0.307114
3.4 | 3.4 | 1 | 1 | 1 | 1 | 1 | 0.02554655 | -63.68727 | -0.316122
3.5 | 3.5 | 1 | 1 | 1 | 1 | 1 | 0.0153482 | -64.44988 | -0.3263314
3.6 | 3.6 | 1 | 1 | 1 | 1 | 1 | 0.005620718 | -65.1431 | -0.3372637
3.7 | 3.7 | 1 | 1 | 1 | 1 | 1 | -0.004971027 | -65.76475 | -0.3469697
3.8 | 3.8 | 1 | 1 | 1 | 1 | 1 | -0.01633167 | -66.39956 | -0.3571594
3.9 | 3.9 | 1 | 1 | 1 | 1 | 1 | -0.02708733 | -66.93439 | -0.3680917
4 | 4 | 1 | 1 | 1 | 1 | 1 | -0.03862083 | -67.27835 | -0.3790406
4.1 | 4.1 | 1 | 1 | 1 | 1 | 1 | -0.04816353 | -67.59704 | -0.3883227
4.2 | 4.2 | 1 | 1 | 1 | 1 | 1 | -0.05872548 | -67.83569 | -0.3993269
4.3 | 4.3 | 1 | 1 | 1 | 1 | 1 | -0.06789863 | -68.08796 | -0.4097353
4.4 | 4.4 | 1 | 1 | 1 | 1 | 1 | -0.07959902 | -68.2705 | -0.4202528
4.5 | 4.5 | 1 | 1 | 1 | 1 | 1 | -0.08998215 | -68.4549 | -0.4299596
4.6 | 4.6 | 1 | 1 | 1 | 1 | 1 | -0.09936094 | -68.6165 | -0.440041
4.7 | 4.7 | 1 | 1 | 1 | 1 | 1 | -0.1113832 | -68.71781 | -0.4502542
4.8 | 4.8 | 1 | 1 | 1 | 1 | 1 | -0.1222223 | -68.81906 | -0.4604953
4.9 | 4.9 | 1 | 1 | 1 | 1 | 1 | -0.1327127 | -68.86777 | -0.4697827
5 | 5 | 1 | 1 | 1 | 1 | 1 | -0.1413107 | -68.95396 | -0.4797907
5.1 | 5.1 | 1 | 1 | 1 | 1 | 1 | -0.153178 | -69.01259 | -0.4885089
5.2 | 5.2 | 1 | 1 | 1 | 1 | 1 | -0.1606137 | -69.14916 | -0.4985858
5.3 | 5.3 | 1 | 1 | 1 | 1 | 1 | -0.1702547 | -69.30511 | -0.5079761
5.4 | 5.4 | 1 | 1 | 1 | 1 | 1 | -0.179264 | -69.43911 | -0.5178675
5.5 | 5.5 | 1 | 1 | 1 | 1 | 1 | -0.1898915 | -69.57051 | -0.5272336
5.6 | 5.6 | 1 | 1 | 1 | 1 | 1 | -0.1998693 | -69.63979 | -0.5367511
5.7 | 5.7 | 1 | 1 | 1 | 1 | 1 | -0.2116859 | -69.80356 | -0.5465389
5.8 | 5.8 | 1 | 1 | 1 | 1 | 1 | -0.2188772 | -69.91438 | -0.5565643
5.9 | 5.9 | 1 | 1 | 1 | 1 | 1 | -0.2302676 | -70.00967 | -0.5661794
6 | 6 | 1 | 1 | 1 | 1 | 1 | -0.2394915 | -70.10215 | -0.574454
6.1 | 6.1 | 1 | 1 | 1 | 1 | 1 | -0.2493888 | -70.23862 | -0.5850176
6.2 | 6.2 | 1 | 1 | 1 | 1 | 1 | -0.2605766 | -70.37535 | -0.5942142
6.3 | 6.3 | 1 | 1 | 1 | 1 | 1 | -0.2704501 | -70.44993 | -0.6043441
6.4 | 6.4 | 1 | 1 | 1 | 1 | 1 | -0.2795488 | -70.58774 | -0.6133847
6.5 | 6.5 | 1 | 1 | 1 | 1 | 1 | -0.2899647 | -70.58939 | -0.6232557
6.6 | 6.6 | 1 | 1 | 1 | 1 | 1 | -0.2993226 | -70.72744 | -0.6331963
6.7 | 6.7 | 1 | 1 | 1 | 1 | 1 | -0.3092557 | -70.73168 | -0.6438765
6.8 | 6.8 | 1 | 1 | 1 | 1 | 1 | -0.3178686 | -70.81769 | -0.6523153
6.9 | 6.9 | 1 | 1 | 1 | 1 | 1 | -0.3307253 | -70.79752 | -0.6631946
7 | 7 | 1 | 1 | 1 | 1 | 1 | -0.3396958 | -70.81117 | -0.672666
7.1 | 7.1 | 1 | 1 | 1 | 1 | 1 | -0.3488749 | -70.72256 | -0.6826967
7.2 | 7.2 | 1 | 1 | 1 | 1 | 1 | -0.3599256 | -70.57565 | -0.6926093
7.3 | 7.3 | 1 | 1 | 1 | 1 | 1 | -0.3702611 | -70.42964 | -0.702877
7.4 | 7.4 | 1 | 1 | 1 | 1 | 1 | -0.3784537 | -70.25068 | -0.712175
7.5 | 7.5 | 1 | 1 | 1 | 1 | 1 | -0.3906965 | -70.07047 | -0.7225297
7.6 | 7.6 | 1 | 1 | 1 | 1 | 1 | -0.4007608 | -69.86801 | -0.7324113
7.7 | 7.7 | 1 | 1 | 1 | 1 | 1 | -0.4110217 | -69.5463 | -0.7429348
7.8 | 7.8 | 1 | 1 | 1 | 1 | 1 | -0.4206866 | -69.16255 | -0.7528739
7.9 | 7.9 | 1 | 1 | 1 | 1 | 1 | -0.4312545 | -68.63586 | -0.7633172
8 | 8 | 1 | 1 | 1 | 1 | 1 | -0.4416585 | -68.06229 | -0.7746689
8.1 | 8.1 | 1 | 1 | 1 | 1 | 1 | -0.4514694 | -67.4094 | -0.7840009
8.2 | 8.2 | 1 | 1 | 1 | 1 | 1 | -0.4633248 | -66.62813 | -0.795557
8.3 | 8.3 | 1 | 1 | 1 | 1 | 1 | -0.4739136 | -65.81699 | -0.8051713
8.4 | 8.4 | 1 | 1 | 1 | 1 | 1 | -0.4849643 | -64.87253 | -0.8177584
8.5 | 8.5 | 1 | 1 | 1 | 1 | 1 | -0.4956931 | -63.93748 | -0.8283599
8.6 | 8.6 | 1 | 1 | 1 | 1 | 1 | -0.5071879 | -62.85905 | -0.8399856
8.7 | 8.7 | 1 | 1 | 1 | 1 | 1 | -0.5181938 | -61.65977 | -0.8518686
8.8 | 8.8 | 1 | 1 | 1 | 1 | 1 | -0.5294293 | -60.50883 | -0.8615708
8.9 | 8.9 | 1 | 1 | 1 | 1 | 1 | -0.5400568 | -59.31912 | -0.8731314
9 | 9 | 1 | 1 | 1 | 1 | 1 | -0.5504549 | -58.20265 | -0.8839221
9.1 | 9.1 | 1 | 1 | 1 | 1 | 1 | -0.5605608 | -57.09081 | -0.8938953
9.2 | 9.2 | 1 | 1 | 1 | 1 | 1 | -0.5729854 | -56.03566 | -0.9054173
9.3 | 9.3 | 1 | 1 | 1 | 1 | 1 | -0.5833984 | -55.05437 | -0.9154761
9.4 | 9.4 | 1 | 1 | 1 | 1 | 1 | -0.5938083 | -54.13012 | -0.925858
9.5 | 9.5 | 1 | 1 | 1 | 1 | 1 | -0.6038189 | -53.21 | -0.9371136
9.6 | 9.6 | 1 | 1 | 1 | 1 | 1 | -0.6136656 | -52.4514 | -0.9469936
9.7 | 9.7 | 1 | 1 | 1 | 1 | 1 | -0.6234378 | -51.73641 | -0.9564476
9.8 | 9.8 | 1 | 1 | 1 | 1 | 1 | -0.634712 | -49.2825 | -0.9680498
9.9 | 9.9 | 1 | 1 | 1 | 1 | 1 | -0.6449431 | -48.39677 | -0.9774598
10 | 10 | 1 | 1 | 1 | 1 | 1 | -0.6542623 | -47.6292 | -0.9877653
10.1 | 10.1 | 1 | 1 | 1 | 1 | 1 | -0.6643802 | -46.9656 | -0.9974183
10.2 | 10.2 | 1 | 1 | 1 | 1 | 1 | -0.6738871 | -45.94245 | -1.006473
10.3 | 10.3 | 1 | 1 | 1 | 1 | 1 | -0.6835938 | -45.0735 | -1.015802
10.4 | 10.4 | 1 | 1 | 1 | 1 | 1 | -0.6923199 | -44.38546 | -1.025035
10.5 | 10.5 | 1 | 1 | 1 | 1 | 1 | -0.7020831 | -43.83196 | -1.034197
10.6 | 10.6 | 1 | 1 | 1 | 1 | 1 | -0.7112533 | -43.20959 | -1.043795
10.7 | 10.7 | 1 | 1 | 1 | 1 | 1 | -0.7210106 | -42.77321 | -1.054102
10.8 | 10.8 | 1 | 1 | 1 | 1 | 1 | -0.7309288 | -42.20603 | -1.062537
10.9 | 10.9 | 1 | 1 | 1 | 1 | 1 | -0.7391006 | -41.70077 | -1.072255
11 | 11 | 1 | 1 | 1 | 1 | 1 | -0.7507324 | -39.41166 | -1.083092
11.1 | 11.1 | 1 | 1 | 1 | 1 | 1 | -0.7600963 | -38.54388 | -1.092784
11.2 | 11.2 | 1 | 1 | 1 | 1 | 1 | -0.7694006 | -37.81643 | -1.102721
11.3 | 11.3 | 1 | 1 | 1 | 1 | 1 | -0.7802278 | -37.12817 | -1.112235
11.4 | 11.4 | 1 | 1 | 1 | 1 | 1 | -0.7947147 | -23.44132 | -1.12812
11.5 | 11.5 | 1 | 1 | 1 | 1 | 1 | -0.8062184 | -13.8594 | -1.144495
11.6 | 11.6 | 1 | 1 | 1 | 1 | 1 | -0.8193642 | -8.842836 | -1.157373
11.7 | 11.7 | 1 | 1 | 1 | 1 | 1 | -0.8266449 | -7.191532 | -1.164351
11.8 | 11.8 | 1 | 1 | 1 | 1 | 1 | -0.834024 | -6.127419 | -1.170614
11.9 | 11.9 | 1 | 1 | 1 | 1 | 1 | -0.8389801 | -5.803002 | -1.177191
12 | 12 | 1 | 1 | 1 | 1 | 1 | -0.8461118 | -5.468828 | -1.183693
12.1 | 12.1 | 1 | 1 | 1 | 1 | 1 | -0.8540362 | -5.36919 | -1.19121
12.2 | 12.2 | 1 | 1 | 1 | 1 | 1 | -0.8614481 | -5.145975 | -1.199563
12.3 | 12.3 | 1 | 1 | 1 | 1 | 1 | -0.8706242 | -4.962052 | -1.208519
12.4 | 12.4 | 1 | 1 | 1 | 1 | 1 | -0.8801758 | -4.863263 | -1.217231
12.5 | 12.5 | 1 | 1 | 1 | 1 | 1 | -0.8875162 | -4.793374 | -1.226742
12.6 | 12.6 | 1 | 1 | 1 | 1 | 1 | -0.897333 | -4.642221 | -1.235263
12.7 | 12.7 | 1 | 1 | 1 | 1 | 1 | -0.9076238 | -4.449257 | -1.244331
12.8 | 12.8 | 1 | 1 | 1 | 1 | 1 | -0.9177327 | -4.414445 | -1.254367
12.9 | 12.9 | 1 | 1 | 1 | 1 | 1 | -0.9273082 | -4.337556 | -1.264129
13 | 13 | 1 | 1 | 1 | 1 | 1 | -0.9372562 | -4.25791 | -1.274411
13.1 | 13.1 | 1 | 1 | 1 | 1 | 1 | -0.9481609 | -4.142551 | -1.284978
13.2 | 13.2 | 1 | 1 | 1 | 1 | 1 | -0.9586305 | -4.120067 | -1.29504
13.3 | 13.3 | 1 | 1 | 1 | 1 | 1 | -0.9683341 | -4.07176 | -1.305017
13.4 | 13.4 | 1 | 1 | 1 | 1 | 1 | -0.9791792 | -4.018998 | -1.31502
13.5 | 13.5 | 1 | 1 | 1 | 1 | 1 | -0.9887278 | -3.923577 | -1.325554
13.6 | 13.6 | 1 | 1 | 1 | 1 | 1 | -0.9993434 | -3.862039 | -1.335233
13.7 | 13.7 | 1 | 1 | 1 | 1 | 1 | -1.01015 | -3.866096 | -1.344871
13.8 | 13.8 | 1 | 1 | 1 | 1 | 1 | -1.018173 | -3.874183 | -1.354172
13.9 | 13.9 | 1 | 1 | 1 | 1 | 1 | -1.028079 | -3.841598 | -1.364599
14 | 14 | 1 | 1 | 1 | 1 | 1 | -1.039797 | -3.850321 | -1.374047
14.1 | 14.1 | 1 | 1 | 1 | 1 | 1 | -1.050612 | -3.808217 | -1.385307
14.2 | 14.2 | 1 | 1 | 1 | 1 | 1 | -1.060426 | -3.773856 | -1.395146
14.3 | 14.3 | 1 | 1 | 1 | 1 | 1 | -1.069248 | -3.894068 | -1.404201
14.4 | 14.4 | 1 | 1 | 1 | 1 | 1 | -1.080459 | -3.901385 | -1.41435
14.5 | 14.5 | 1 | 1 | 1 | 1 | 1 | -1.08889 | -3.920183 | -1.424648
14.6 | 14.6 | 1 | 1 | 1 | 1 | 1 | -1.100254 | -3.898813 | -1.433977
14.7 | 14.7 | 1 | 1 | 1 | 1 | 1 | -1.109469 | -3.961358 | -1.442881
14.8 | 14.8 | 1 | 1 | 1 | 1 | 1 | -1.12021 | -4.023638 | -1.453356
14.9 | 14.9 | 1 | 1 | 1 | 1 | 1 | -1.128972 | -4.057204 | -1.462315
15 | 15 | 1 | 1 | 1 | 1 | 1 | -1.139534 | -4.035728 | -1.472105
15.1 | 15.1 | 1 | 1 | 1 | 1 | 1 | -1.149705 | -3.777648 | -1.482237
15.2 | 15.2 | 1 | 1 | 1 | 1 | 1 | -1.15948 | -3.651603 | -1.493328
15.3 | 15.3 | 1 | 1 | 1 | 1 | 1 | -1.168057 | -3.609739 | -1.503317
15.4 | 15.4 | 1 | 1 | 1 | 1 | 1 | -1.182151 | -3.609632 | -1.51302
15.5 | 15.5 | 1 | 1 | 1 | 1 | 1 | -1.190996 | -3.614935 | -1.523018
15.6 | 15.6 | 1 | 1 | 1 | 1 | 1 | -1.201573 | -3.593539 | -1.533107
15.7 | 15.7 | 1 | 1 | 1 | 1 | 1 | -1.210743 | -3.619867 | -1.542598
15.8 | 15.8 | 1 | 1 | 1 | 1 | 1 | -1.220891 | -3.580097 | -1.553133
15.9 | 15.9 | 1 | 1 | 1 | 1 | 1 | -1.230022 | -3.564931 | -1.563079
16 | 16 | 1 | 1 | 1 | 1 | 1 | -1.239195 | -3.615015 | -1.572131
16.1 | 16.1 | 1 | 1 | 1 | 1 | 1 | -1.249456 | -3.520813 | -1.583023
16.2 | 16.2 | 1 | 1 | 1 | 1 | 1 | -1.260564 | -3.465532 | -1.591377
16.3 | 16.3 | 1 | 1 | 1 | 1 | 1 | -1.269519 | -3.383394 | -1.601687
16.4 | 16.4 | 1 | 1 | 1 | 1 | 1 | -1.279783 | -3.321273 | -1.610445
16.5 | 16.5 | 1 | 1 | 1 | 1 | 1 | -1.289707 | -3.229802 | -1.621404
16.6 | 16.6 | 1 | 1 | 1 | 1 | 1 | -1.299626 | -3.205437 | -1.631406
16.7 | 16.7 | 1 | 1 | 1 | 1 | 1 | -1.308709 | -3.190457 | -1.641433
16.8 | 16.8 | 1 | 1 | 1 | 1 | 1 | -1.319122 | -3.130536 | -1.650821
16.9 | 16.9 | 1 | 1 | 1 | 1 | 1 | -1.330549 | -3.071306 | -1.661692
17 | 17 | 1 | 1 | 1 | 1 | 1 | -1.339468 | -2.983971 | -1.671114
17.1 | 17.1 | 1 | 1 | 1 | 1 | 1 | -1.348516 | -3.029229 | -1.68056
17.2 | 17.2 | 1 | 1 | 1 | 1 | 1 | -1.359165 | -3.064651 | -1.690774
17.3 | 17.3 | 1 | 1 | 1 | 1 | 1 | -1.370287 | -3.098879 | -1.700572
17.4 | 17.4 | 1 | 1 | 1 | 1 | 1 | -1.37828 | -3.113038 | -1.709851
17.5 | 17.5 | 1 | 1 | 1 | 1 | 1 | -1.389787 | -3.048212 | -1.720289
17.6 | 17.6 | 1 | 1 | 1 | 1 | 1 | -1.400217 | -3.05028 | -1.730799
17.7 | 17.7 | 1 | 1 | 1 | 1 | 1 | -1.410478 | -3.118022 | -1.739059
17.8 | 17.8 | 1 | 1 | 1 | 1 | 1 | -1.4191 | -3.229272 | -1.749746
17.9 | 17.9 | 1 | 1 | 1 | 1 | 1 | -1.42892 | -3.364649 | -1.759244
18 | 18 | 1 | 1 | 1 | 1 | 1 | -1.438734 | -3.563314 | -1.769597
18.1 | 18.1 | 1 | 1 | 1 | 1 | 1 | -1.449347 | -3.665814 | -1.778611
18.2 | 18.2 | 1 | 1 | 1 | 1 | 1 | -1.459584 | -3.812168 | -1.788045
18.3 | 18.3 | 1 | 1 | 1 | 1 | 1 | -1.468524 | -3.959847 | -1.799858
18.4 | 18.4 | 1 | 1 | 1 | 1 | 1 | -1.480129 | -4.118742 | -1.809975
18.5 | 18.5 | 1 | 1 | 1 | 1 | 1 | -1.490024 | -4.163205 | -1.819544
18.6 | 18.6 | 1 | 1 | 1 | 1 | 1 | -1.499209 | -4.301074 | -1.82783
18.7 | 18.7 | 1 | 1 | 1 | 1 | 1 | -1.509374 | -4.387613 | -1.837042
18.8 | 18.8 | 1 | 1 | 1 | 1 | 1 | -1.518735 | -4.494674 | -1.845808
18.9 | 18.9 | 1 | 1 | 1 | 1 | 1 | -1.527542 | -4.574453 | -1.855669
19 | 19 | 1 | 1 | 1 | 1 | 1 | -1.538157 | -4.636043 | -1.866377
19.1 | 19.1 | 1 | 1 | 1 | 1 | 1 | -1.546904 | -4.749653 | -1.87506
19.2 | 19.2 | 1 | 1 | 1 | 1 | 1 | -1.556522 | -4.837996 | -1.885161
19.3 | 19.3 | 1 | 1 | 1 | 1 | 1 | -1.568213 | -4.952878 | -1.895392
19.4 | 19.4 | 1 | 1 | 1 | 1 | 1 | -1.576543 | -4.996492 | -1.904799
19.5 | 19.5 | 1 | 1 | 1 | 1 | 1 | -1.587516 | -5.081574 | -1.915508
19.6 | 19.6 | 1 | 1 | 1 | 1 | 1 | -1.597473 | -5.225037 | -1.924418
19.7 | 19.7 | 1 | 1 | 1 | 1 | 1 | -1.606962 | -5.318815 | -1.934081
19.8 | 19.8 | 1 | 1 | 1 | 1 | 1 | -1.616937 | -5.403764 | -1.943767
19.9 | 19.9 | 1 | 1 | 1 | 1 | 1 | -1.627588 | -5.565946 | -1.953053
20 | 20 | 1 | 1 | 1 | 1 | 1 | -1.635659 | -5.641297 | -1.963205
20.1 | 20.1 | 1 | 1 | 2 | 1 | 1 | -1.645023 | -5.602587 | -1.971957
20.1 | 0 | 1 | 1 | 2 | 1 | 1 | -1.645023 | -5.602587 | -1.971957
20.2 | 0.1 | 1 | 1 | 2 | 1 | 1 | -1.64884 | -5.389341 | -1.974976
20.3 | 0.2 | 1 | 1 | 2 | 1 | 1 | -1.632023 | -4.19563 | -1.958924
20.4 | 0.3 | 1 | 1 | 2 | 1 | 1 | -1.606458 | -3.025199 | -1.933277
20.5 | 0.4 | 1 | 1 | 2 | 1 | 1 | -1.582074 | -2.440712 | -1.910615
20.6 | 0.5 | 1 | 1 | 2 | 1 | 1 | -1.565596 | -2.02318 | -1.892592
20.7 | 0.6 | 1 | 1 | 2 | 1 | 1 | -1.550609 | -1.811763 | -1.878232
20.8 | 0.7 | 1 | 1 | 2 | 1 | 1 | -1.536268 | -1.630942 | -1.86651
20.9 | 0.8 | 1 | 1 | 2 | 1 | 1 | -1.52846 | -1.563996 | -1.857637
21 | 0.9 | 1 | 1 | 2 | 1 | 1 | -1.520085 | -1.494504 | -1.849756
21.1 | 1 | 1 | 1 | 2 | 1 | 1 | -1.512751 | -1.411888 | -1.842264
21.2 | 1.1 | 1 | 1 | 2 | 1 | 1 | -1.505166 | -1.426285 | -1.834513
21.3 | 1.2 | 1 | 1 | 2 | 1 | 1 | -1.497048 | -1.294726 | -1.827051
21.4 | 1.3 | 1 | 1 | 2 | 1 | 1 | -1.49022 | -1.26002 | -1.819339
21.5 | 1.4 | 1 | 1 | 2 | 1 | 1 | -1.481399 | -1.237484 | -1.811651
21.6 | 1.5 | 1 | 1 | 2 | 1 | 1 | -1.473925 | -1.149115 | -1.802967
21.7 | 1.6 | 1 | 1 | 2 | 1 | 1 | -1.464587 | -1.115496 | -1.795161
21.8 | 1.7 | 1 | 1 | 2 | 1 | 1 | -1.455346 | -1.101046 | -1.785633
21.9 | 1.8 | 1 | 1 | 2 | 1 | 1 | -1.446575 | -1.054011 | -1.777346
22 | 1.9 | 1 | 1 | 2 | 1 | 1 | -1.436958 | -0.9535789 | -1.768812
22.1 | 2 | 1 | 1 | 2 | 1 | 1 | -1.427323 | -0.9947276 | -1.759276
22.2 | 2.1 | 1 | 1 | 2 | 1 | 1 | -1.419717 | -1.012624 | -1.748952
22.3 | 2.2 | 1 | 1 | 2 | 1 | 1 | -1.408479 | -0.9821602 | -1.740093
22.4 | 2.3 | 1 | 1 | 2 | 1 | 1 | -1.399732 | -0.9285768 | -1.730397
22.5 | 2.4 | 1 | 1 | 2 | 1 | 1 | -1.389802 | -0.8181222 | -1.722297
22.6 | 2.5 | 1 | 1 | 2 | 1 | 1 | -1.380199 | -0.835568 | -1.712062
22.7 | 2.6 | 1 | 1 | 2 | 1 | 1 | -1.368842 | -0.8231067 | -1.701181
22.8 | 2.7 | 1 | 1 | 2 | 1 | 1 | -1.360044 | -0.8208266 | -1.691377
22.9 | 2.8 | 1 | 1 | 2 | 1 | 1 | -1.349375 | -0.8255724 | -1.680827
23 | 2.9 | 1 | 1 | 2 | 1 | 1 | -1.338255 | -0.7692316 | -1.671374
23.1 | 3 | 1 | 1 | 2 | 1 | 1 | -1.329917 | -0.6855025 | -1.661366
23.2 | 3.1 | 1 | 1 | 2 | 1 | 1 | -1.318255 | -0.6570536 | -1.652167
23.3 | 3.2 | 1 | 1 | 2 | 1 | 1 | -1.309499 | -0.6472702 | -1.642031
23.4 | 3.3 | 1 | 1 | 2 | 1 | 1 | -1.30026 | -0.6620912 | -1.631368
23.5 | 3.4 | 1 | 1 | 2 | 1 | 1 | -1.288578 | -0.5883841 | -1.621896
23.6 | 3.5 | 1 | 1 | 2 | 1 | 1 | -1.279065 | -0.6058829 | -1.612197
23.7 | 3.6 | 1 | 1 | 2 | 1 | 1 | -1.268744 | -0.6109735 | -1.603154
23.8 | 3.7 | 1 | 1 | 2 | 1 | 1 | -1.260749 | -0.5915127 | -1.592628
23.9 | 3.8 | 1 | 1 | 2 | 1 | 1 | -1.248986 | -0.5394935 | -1.583422
24 | 3.9 | 1 | 1 | 2 | 1 | 1 | -1.238969 | -0.5649463 | -1.572761
24.1 | 4 | 1 | 1 | 2 | 1 | 1 | -1.229036 | -0.561367 | -1.563595
24.2 | 4.1 | 1 | 1 | 2 | 1 | 1 | -1.219803 | -0.5591399 | -1.554241
24.3 | 4.2 | 1 | 1 | 2 | 1 | 1 | -1.209006 | -0.5427016 | -1.543378
24.4 | 4.3 | 1 | 1 | 2 | 1 | 1 | -1.200837 | -0.5459627 | -1.533695
24.5 | 4.4 | 1 | 1 | 2 | 1 | 1 | -1.189825 | -0.5730329 | -1.523281
24.6 | 4.5 | 1 | 1 | 2 | 1 | 1 | -1.178962 | -0.4766038 | -1.514288
24.7 | 4.6 | 1 | 1 | 2 | 1 | 1 | -1.170811 | -0.5179647 | -1.503668
24.8 | 4.7 | 1 | 1 | 2 | 1 | 1 | -1.16055 | -0.521597 | -1.494277
24.9 | 4.8 | 1 | 1 | 2 | 1 | 1 | -1.149893 | -0.5314865 | -1.484193
25 | 4.9 | 1 | 1 | 2 | 1 | 1 | -1.139846 | -0.4956669 | -1.474323
25.1 | 5 | 1 | 1 | 2 | 1 | 1 | -1.129481 | -0.4631616 | -1.465455
25.2 | 5.1 | 1 | 1 | 2 | 1 | 1 | -1.118523 | -0.4926444 | -1.454641
25.3 | 5.2 | 1 | 1 | 2 | 1 | 1 | -1.110318 | -0.4733162 | -1.445429
25.4 | 5.3 | 1 | 1 | 2 | 1 | 1 | -1.098582 | -0.4440189 | -1.43597
25.5 | 5.4 | 1 | 1 | 2 | 1 | 1 | -1.089337 | -0.3979388 | -1.42651
25.6 | 5.5 | 1 | 1 | 2 | 1 | 1 | -1.079831 | -0.4410229 | -1.416597
25.7 | 5.6 | 1 | 1 | 2 | 1 | 1 | -1.06976 | -0.4758084 | -1.405908
25.8 | 5.7 | 1 | 1 | 2 | 1 | 1 | -1.059815 | -0.4744828 | -1.396233
25.9 | 5.8 | 1 | 1 | 2 | 1 | 1 | -1.049888 | -0.4205546 | -1.386551
26 | 5.9 | 1 | 1 | 2 | 1 | 1 | -1.040775 | -0.4537228 | -1.376617
26.1 | 6 | 1 | 1 | 2 | 1 | 1 | -1.030076 | -0.4136081 | -1.366723
26.2 | 6.1 | 1 | 1 | 2 | 1 | 1 | -1.020113 | -0.4591315 | -1.356213
26.3 | 6.2 | 1 | 1 | 2 | 1 | 1 | -1.010704 | -0.3927952 | -1.347007
26.4 | 6.3 | 1 | 1 | 2 | 1 | 1 | -1.00145 | -0.3975411 | -1.337933
26.5 | 6.4 | 1 | 1 | 2 | 1 | 1 | -0.9898782 | -0.3811293 | -1.327958
26.6 | 6.5 | 1 | 1 | 2 | 1 | 1 | -0.980553 | -0.3844169 | -1.318391
26.7 | 6.6 | 1 | 1 | 2 | 1 | 1 | -0.9698093 | -0.3973289 | -1.307506
26.8 | 6.7 | 1 | 1 | 2 | 1 | 1 | -0.9596944 | -0.3642668 | -1.297861
26.9 | 6.8 | 1 | 1 | 2 | 1 | 1 | -0.9510011 | -0.3923444 | -1.287537
27 | 6.9 | 1 | 1 | 2 | 1 | 1 | -0.9401918 | -0.3838867 | -1.278059
27.1 | 7 | 1 | 1 | 2 | 1 | 1 | -0.9299249 | -0.329932 | -1.269084
27.2 | 7.1 | 1 | 1 | 2 | 1 | 1 | -0.9198398 | -0.3682173 | -1.258366
27.3 | 7.2 | 1 | 1 | 2 | 1 | 1 | -0.909406 | -0.3694104 | -1.249821
27.4 | 7.3 | 1 | 1 | 2 | 1 | 1 | -0.899446 | -0.3614564 | -1.239245
27.5 | 7.4 | 1 | 1 | 2 | 1 | 1 | -0.8914918 | -0.3076343 | -1.229816
27.6 | 7.5 | 1 | 1 | 2 | 1 | 1 | -0.880301 | -0.3605019 | -1.219626
27.7 | 7.6 | 1 | 1 | 2 | 1 | 1 | -0.8705258 | -0.3359771 | -1.210218
27.8 | 7.7 | 1 | 1 | 2 | 1 | 1 | -0.8602172 | -0.3036573 | -1.200176
27.9 | 7.8 | 1 | 1 | 2 | 1 | 1 | -0.8506537 | -0.352813 | -1.189921
28 | 7.9 | 1 | 1 | 2 | 1 | 1 | -0.8409202 | -0.3289775 | -1.180033
28.1 | 8 | 1 | 1 | 2 | 1 | 1 | -0.8294642 | -0.3288715 | -1.169162
28.2 | 8.1 | 1 | 1 | 2 | 1 | 1 | -0.8208484 | -0.3589907 | -1.159533
28.3 | 8.2 | 1 | 1 | 2 | 1 | 1 | -0.8094102 | -0.3218985 | -1.149791
28.4 | 8.3 | 1 | 1 | 2 | 1 | 1 | -0.8000225 | -0.2543425 | -1.140695
28.5 | 8.4 | 1 | 1 | 2 | 1 | 1 | -0.789997 | -0.3124597 | -1.131286
28.6 | 8.5 | 1 | 1 | 2 | 1 | 1 | -0.7812411 | -0.2644176 | -1.121324
28.7 | 8.6 | 1 | 1 | 2 | 1 | 1 | -0.7701844 | -0.2888363 | -1.111566
28.8 | 8.7 | 1 | 1 | 2 | 1 | 1 | -0.7601202 | -0.2992031 | -1.101294
28.9 | 8.8 | 1 | 1 | 2 | 1 | 1 | -0.7505596 | -0.2554295 | -1.091706
29 | 8.9 | 1 | 1 | 2 | 1 | 1 | -0.7404029 | -0.2869539 | -1.081267
29.1 | 9 | 1 | 1 | 2 | 1 | 1 | -0.7302612 | -0.2614746 | -1.071948
29.2 | 9.1 | 1 | 1 | 2 | 1 | 1 | -0.7203996 | -0.2669628 | -1.061981
29.3 | 9.2 | 1 | 1 | 2 | 1 | 1 | -0.7110626 | -0.257418 | -1.053041
29.4 | 9.3 | 1 | 1 | 2 | 1 | 1 | -0.7006735 | -0.2486421 | -1.042769
29.5 | 9.4 | 1 | 1 | 2 | 1 | 1 | -0.6891549 | -0.2100122 | -1.033821
29.6 | 9.5 | 1 | 1 | 2 | 1 | 1 | -0.6810248 | -0.2301888 | -1.023043
29.7 | 9.6 | 1 | 1 | 2 | 1 | 1 | -0.6710559 | -0.2181783 | -1.013185
29.8 | 9.7 | 1 | 1 | 2 | 1 | 1 | -0.6595939 | -0.2118416 | -1.002838
29.9 | 9.8 | 1 | 1 | 2 | 1 | 1 | -0.6502569 | -0.1849306 | -0.9934926
30 | 9.9 | 1 | 1 | 2 | 1 | 1 | -0.6401748 | -0.168837 | -0.9842264
30.1 | 10 | 1 | 1 | 2 | 1 | 1 | -0.6309688 | -0.2378512 | -0.9727476
30.2 | 10.1 | 1 | 1 | 2 | 1 | 1 | -0.6203324 | -0.193839 | -0.9635722
30.3 | 10.2 | 1 | 1 | 2 | 1 | 1 | -0.6102532 | -0.1455052 | -0.9543288
30.4 | 10.3 | 1 | 1 | 2 | 1 | 1 | -0.6007284 | -0.2159512 | -0.943669
30.5 | 10.4 | 1 | 1 | 2 | 1 | 1 | -0.5898476 | -0.2115234 | -0.9340402
30.6 | 10.5 | 1 | 1 | 2 | 1 | 1 | -0.5797088 | -0.2151823 | -0.9235947
30.7 | 10.6 | 1 | 1 | 2 | 1 | 1 | -0.5696207 | -0.1712762 | -0.9142089
30.8 | 10.7 | 1 | 1 | 2 | 1 | 1 | -0.5605489 | -0.1935739 | -0.9042697
30.9 | 10.8 | 1 | 1 | 2 | 1 | 1 | -0.550288 | -0.1742722 | -0.8948279
31 | 10.9 | 1 | 1 | 2 | 1 | 1 | -0.5401939 | -0.1496413 | -0.8853127
31.1 | 11 | 1 | 1 | 2 | 1 | 1 | -0.5292744 | -0.1536183 | -0.8751775
31.2 | 11.1 | 1 | 1 | 2 | 1 | 1 | -0.520739 | -0.1755979 | -0.8655147
31.3 | 11.2 | 1 | 1 | 2 | 1 | 1 | -0.5094677 | -0.1148028 | -0.8554832
31.4 | 11.3 | 1 | 1 | 2 | 1 | 1 | -0.5011469 | -0.1367558 | -0.8458363
31.5 | 11.4 | 1 | 1 | 2 | 1 | 1 | -0.4899949 | -0.1542281 | -0.835066
31.6 | 11.5 | 1 | 1 | 2 | 1 | 1 | -0.4794091 | -0.1371535 | -0.8258581
31.7 | 11.6 | 1 | 1 | 2 | 1 | 1 | -0.4699379 | -0.1140869 | -0.8169757
31.8 | 11.7 | 1 | 1 | 2 | 1 | 1 | -0.461176 | -0.09701232 | -0.8061675
31.9 | 11.8 | 1 | 1 | 2 | 1 | 1 | -0.4496127 | -0.1187267 | -0.7967886
32 | 11.9 | 1 | 1 | 2 | 1 | 1 | -0.4388243 | -0.09314137 | -0.7863937
32.1 | 12 | 1 | 1 | 2 | 1 | 1 | -0.4311293 | -0.09894779 | -0.7772873
32.2 | 12.1 | 1 | 1 | 2 | 1 | 1 | -0.4205227 | -0.1358544 | -0.7675427
32.3 | 12.2 | 1 | 1 | 2 | 1 | 1 | -0.4097968 | -0.1245067 | -0.7571297
32.4 | 12.3 | 1 | 1 | 2 | 1 | 1 | -0.4008025 | -0.09817891 | -0.7473571
32.5 | 12.4 | 1 | 1 | 2 | 1 | 1 | -0.3909022 | -0.1197873 | -0.7373521
32.6 | 12.5 | 1 | 1 | 2 | 1 | 1 | -0.3796339 | -0.1309494 | -0.7276446
32.7 | 12.6 | 1 | 1 | 2 | 1 | 1 | -0.3704995 | -0.1139543 | -0.7176638
32.8 | 12.7 | 1 | 1 | 2 | 1 | 1 | -0.3611773 | -0.1020499 | -0.7080343
32.9 | 12.8 | 1 | 1 | 2 | 1 | 1 | -0.3504247 | -0.1181169 | -0.6985433
33 | 12.9 | 1 | 1 | 2 | 1 | 1 | -0.3412157 | -0.09735699 | -0.6879032
33.1 | 13 | 1 | 1 | 2 | 1 | 1 | -0.3297925 | -0.108307 | -0.6786135
33.2 | 13.1 | 1 | 1 | 2 | 1 | 1 | -0.3218144 | -0.1129734 | -0.6692323
33.3 | 13.2 | 1 | 1 | 2 | 1 | 1 | -0.3103167 | -0.1176927 | -0.6587391
33.4 | 13.3 | 1 | 1 | 2 | 1 | 1 | -0.3006488 | -0.09542152 | -0.648996
33.5 | 13.4 | 1 | 1 | 2 | 1 | 1 | -0.2908409 | -0.07577513 | -0.6396094
33.6 | 13.5 | 1 | 1 | 2 | 1 | 1 | -0.2827287 | -0.09316788 | -0.630014
33.7 | 13.6 | 1 | 1 | 2 | 1 | 1 | -0.2700508 | -0.1344492 | -0.6202868
33.8 | 13.7 | 1 | 1 | 2 | 1 | 1 | -0.2613723 | -0.09192176 | -0.6103401
33.9 | 13.8 | 1 | 1 | 2 | 1 | 1 | -0.2527446 | -0.09976971 | -0.6008551
34 | 13.9 | 1 | 1 | 2 | 1 | 1 | -0.2426028 | -0.06151095 | -0.59129
34.1 | 14 | 1 | 1 | 2 | 1 | 1 | -0.2319783 | -0.07845298 | -0.5810117
34.2 | 14.1 | 1 | 1 | 2 | 1 | 1 | -0.2217889 | -0.07490019 | -0.5708016
34.3 | 14.2 | 1 | 1 | 2 | 1 | 1 | -0.2117008 | -0.09908036 | -0.5611849
34.4 | 14.3 | 1 | 1 | 2 | 1 | 1 | -0.2003551 | -0.07057852 | -0.5522253
34.5 | 14.4 | 1 | 1 | 2 | 1 | 1 | -0.1911104 | -0.08738798 | -0.5418532
34.6 | 14.5 | 1 | 1 | 2 | 1 | 1 | -0.1811922 | -0.04401215 | -0.5327634
34.7 | 14.6 | 1 | 1 | 2 | 1 | 1 | -0.1716256 | -0.09335348 | -0.5215896
34.8 | 14.7 | 1 | 1 | 2 | 1 | 1 | -0.162369 | -0.07551 | -0.5121599
34.9 | 14.8 | 1 | 1 | 2 | 1 | 1 | -0.1514673 | 0.01081744 | -0.5026893
35 | 14.9 | 1 | 1 | 2 | 1 | 1 | -0.1410872 | -0.01845329 | -0.4928282
35.1 | 15 | 1 | 1 | 2 | 1 | 1 | -0.1318246 | -0.0484929 | -0.4832494
35.2 | 15.1 | 1 | 1 | 2 | 1 | 1 | -0.1201928 | -0.04737934 | -0.4738189
35.3 | 15.2 | 1 | 1 | 2 | 1 | 1 | -0.1099706 | -0.04186457 | -0.4632515
35.4 | 15.3 | 1 | 1 | 2 | 1 | 1 | -0.09970665 | -0.04326977 | -0.4536689
35.5 | 15.4 | 1 | 1 | 2 | 1 | 1 | -0.0908643 | -0.03802013 | -0.4435534
35.6 | 15.5 | 1 | 1 | 2 | 1 | 1 | -0.08081794 | -0.08094523 | -0.4343901
35.7 | 15.6 | 1 | 1 | 2 | 1 | 1 | -0.07112622 | -0.03102061 | -0.4244518
35.8 | 15.7 | 1 | 1 | 2 | 1 | 1 | -0.06015301 | -0.05045489 | -0.4150236
35.9 | 15.8 | 1 | 1 | 2 | 1 | 1 | -0.05153716 | -0.03494458 | -0.4058823
36 | 15.9 | 1 | 1 | 2 | 1 | 1 | -0.04201829 | -0.04626578 | -0.3955087
36.1 | 16 | 1 | 1 | 2 | 1 | 1 | -0.0320673 | -0.01389299 | -0.3856816
36.2 | 16.1 | 1 | 1 | 2 | 1 | 1 | -0.0200659 | 0.004825428 | -0.3757773
36.3 | 16.2 | 1 | 1 | 2 | 1 | 1 | -0.01166761 | -0.03804665 | -0.3663037
36.4 | 16.3 | 1 | 1 | 2 | 1 | 1 | -0.001162291 | -0.0107379 | -0.3562396
36.5 | 16.4 | 1 | 1 | 2 | 1 | 1 | 0.009393692 | -0.01890401 | -0.3470431
36.6 | 16.5 | 1 | 1 | 2 | 1 | 1 | 0.01806617 | -0.08831594 | -0.3354144
36.7 | 16.6 | 1 | 1 | 2 | 1 | 1 | 0.02810359 | -0.03544834 | -0.3273919
36.8 | 16.7 | 1 | 1 | 2 | 1 | 1 | 0.03771186 | -0.066575 | -0.317181
36.9 | 16.8 | 1 | 1 | 2 | 1 | 1 | 0.04811883 | -0.06018529 | -0.3068301
37 | 16.9 | 1 | 1 | 2 | 1 | 1 | 0.05662441 | -0.04104265 | -0.2984806
37.1 | 17 | 1 | 1 | 2 | 1 | 1 | 0.0687778 | -0.05668553 | -0.2880843
37.2 | 17.1 | 1 | 1 | 2 | 1 | 1 | 0.0775218 | -0.02107811 | -0.2782352
37.3 | 17.2 | 1 | 1 | 2 | 1 | 1 | 0.08708239 | -0.04104265 | -0.2685436
37.4 | 17.3 | 1 | 1 | 2 | 1 | 1 | 0.09798408 | -0.01460885 | -0.259207
37.5 | 17.4 | 1 | 1 | 2 | 1 | 1 | 0.1074851 | -0.06018529 | -0.2504662
37.6 | 17.5 | 1 | 1 | 2 | 1 | 1 | 0.1172125 | -0.03454688 | -0.2418094
37.7 | 17.6 | 1 | 1 | 2 | 1 | 1 | 0.1265466 | -0.03889507 | -0.2317257
37.8 | 17.7 | 1 | 1 | 2 | 1 | 1 | 0.1364768 | -0.05660599 | -0.2225276
37.9 | 17.8 | 1 | 1 | 2 | 1 | 1 | 0.1458883 | -0.03072896 | -0.2133273
38 | 17.9 | 1 | 1 | 2 | 1 | 1 | 0.1561224 | -0.06015877 | -0.2024979
38.1 | 18 | 1 | 1 | 2 | 1 | 1 | 0.1662552 | -0.04220924 | -0.1926845
38.2 | 18.1 | 1 | 1 | 2 | 1 | 1 | 0.176549 | -0.06063601 | -0.1830042
38.3 | 18.2 | 1 | 1 | 2 | 1 | 1 | 0.1867414 | -0.08651304 | -0.1730053
38.4 | 18.3 | 1 | 1 | 2 | 1 | 1 | 0.1964867 | -0.01991152 | -0.1635953
38.5 | 18.4 | 1 | 1 | 2 | 1 | 1 | 0.2067506 | -0.005673855 | -0.153747
38.6 | 18.5 | 1 | 1 | 2 | 1 | 1 | 0.2177179 | -0.03277049 | -0.1428601
38.7 | 18.6 | 1 | 1 | 2 | 1 | 1 | 0.2287626 | 0.007476762 | -0.1321466
38.8 | 18.7 | 1 | 1 | 2 | 1 | 1 | 0.2387285 | -0.0323993 | -0.1224686
38.9 | 18.8 | 1 | 1 | 2 | 1 | 1 | 0.2494574 | -0.05382208 | -0.1110193
39 | 18.9 | 1 | 1 | 2 | 1 | 1 | 0.2602577 | -0.04783007 | -0.1016343
39.1 | 19 | 1 | 1 | 2 | 1 | 1 | 0.2707005 | -0.007609329 | -0.09113271
39.2 | 19.1 | 1 | 1 | 2 | 1 | 1 | 0.2803922 | -0.02611564 | -0.08071213
39.3 | 19.2 | 1 | 1 | 2 | 1 | 1 | 0.2895474 | -0.02280147 | -0.07089184
39.4 | 19.3 | 1 | 1 | 2 | 1 | 1 | 0.3004968 | -0.0001060534 | -0.0608051
39.5 | 19.4 | 1 | 1 | 2 | 1 | 1 | 0.3102243 | -0.01301805 | -0.05130955
39.6 | 19.5 | 1 | 1 | 2 | 1 | 1 | 0.3207624 | -0.005832935 | -0.0408042
39.7 | 19.6 | 1 | 1 | 2 | 1 | 1 | 0.332433 | -0.07328288 | -0.03148957
39.8 | 19.7 | 1 | 1 | 2 | 1 | 1 | 0.3402591 | 0.002757388 | -0.02188124
39.9 | 19.8 | 1 | 1 | 2 | 1 | 1 | 0.3511429 | -0.03086153 | -0.01213362
40 | 19.9 | 1 | 1 | 2 | 1 | 1 | 0.3608644 | -0.04897014 | -0.00202719
40.1 | 20 | 1 | 1 | 2 | 1 | 1 | 0.3699541 | -0.03923975 | 0.006658388
40.2 | 20.1 | 1 | 1 | 2 | 1 | 1 | 0.3764272 | -0.02500208 | 0.0130806
40.3 | 20.2 | 1 | 1 | 0 | 1 | 1 | 0.3800035 | -0.02134324 | 0.01864894