## Test31.Stop.csv
Total Time (s) | Cycle Elapsed Time (s) | Total Cycles | Elapsed Cycles | Step | Total Cycle Count(Linear Waveform) | Total Cycle Count(Rotary Waveform) | Position(Linear:Position) (mm) | Load(Linear:Load) (N) | Extension(Linear:Strain 1) (mm)
0 | 0 | 1 | 1 | 1 | 1 | 1 | 0.4650533 | -0.0498716 | -5.298853e-05
0.1 | 0.1 | 1 | 1 | 1 | 1 | 1 | 0.4666805 | -0.04003515 | 0.0005753041
0.2 | 0.2 | 1 | 1 | 1 | 1 | 1 | 0.4665971 | -0.05018976 | -3.25501e-05
0.3 | 0.3 | 1 | 1 | 1 | 1 | 1 | 0.4656971 | -0.08516086 | -0.0002937079
0.4 | 0.4 | 1 | 1 | 1 | 1 | 1 | 0.4627705 | -0.2959154 | -0.002001453
0.5 | 0.5 | 1 | 1 | 1 | 1 | 1 | 0.4441738 | -4.522036 | -0.02084493
0.6 | 0.6 | 1 | 1 | 1 | 1 | 1 | 0.4227281 | -11.24956 | -0.03985419
0.7 | 0.7 | 1 | 1 | 1 | 1 | 1 | 0.4074037 | -17.22641 | -0.05495971
0.8 | 0.8 | 1 | 1 | 1 | 1 | 1 | 0.3925204 | -22.13047 | -0.06864059
0.9 | 0.9 | 1 | 1 | 1 | 1 | 1 | 0.3794372 | -26.11373 | -0.07826785
1 | 1 | 1 | 1 | 1 | 1 | 1 | 0.370872 | -29.57555 | -0.08805483
1.1 | 1.1 | 1 | 1 | 1 | 1 | 1 | 0.36304 | -32.66104 | -0.09765635
1.2 | 1.2 | 1 | 1 | 1 | 1 | 1 | 0.3518462 | -35.36787 | -0.1060391
1.3 | 1.3 | 1 | 1 | 1 | 1 | 1 | 0.3446519 | -37.87701 | -0.1130859
1.4 | 1.4 | 1 | 1 | 1 | 1 | 1 | 0.3344655 | -40.22485 | -0.1199161
1.5 | 1.5 | 1 | 1 | 1 | 1 | 1 | 0.327611 | -42.43985 | -0.1281119
1.6 | 1.6 | 1 | 1 | 1 | 1 | 1 | 0.3208876 | -44.61596 | -0.1354977
1.7 | 1.7 | 1 | 1 | 1 | 1 | 1 | 0.309521 | -47.27056 | -0.14553
1.8 | 1.8 | 1 | 1 | 1 | 1 | 1 | 0.299269 | -50.9009 | -0.155569
1.9 | 1.9 | 1 | 1 | 1 | 1 | 1 | 0.2843559 | -54.08115 | -0.1680478
2 | 2 | 1 | 1 | 1 | 1 | 1 | 0.2739906 | -56.64965 | -0.178121
2.1 | 2.1 | 1 | 1 | 1 | 1 | 1 | 0.2624154 | -58.67623 | -0.1890078
2.2 | 2.2 | 1 | 1 | 1 | 1 | 1 | 0.2494752 | -60.43345 | -0.199766
2.3 | 2.3 | 1 | 1 | 1 | 1 | 1 | 0.2417684 | -61.81167 | -0.2086416
2.4 | 2.4 | 1 | 1 | 1 | 1 | 1 | 0.2323628 | -63.10003 | -0.2191742
2.5 | 2.5 | 1 | 1 | 1 | 1 | 1 | 0.2229154 | -64.19021 | -0.2293048
2.6 | 2.6 | 1 | 1 | 1 | 1 | 1 | 0.2100527 | -65.25167 | -0.2385983
2.7 | 2.7 | 1 | 1 | 1 | 1 | 1 | 0.2013922 | -65.94072 | -0.2477335
2.8 | 2.8 | 1 | 1 | 1 | 1 | 1 | 0.1921713 | -66.46412 | -0.2564047
2.9 | 2.9 | 1 | 1 | 1 | 1 | 1 | 0.1818478 | -67.06659 | -0.265608
3 | 3 | 1 | 1 | 1 | 1 | 1 | 0.1734674 | -67.62705 | -0.2751081
3.1 | 3.1 | 1 | 1 | 1 | 1 | 1 | 0.164026 | -68.16609 | -0.2845303
3.2 | 3.2 | 1 | 1 | 1 | 1 | 1 | 0.1544714 | -68.77386 | -0.292935
3.3 | 3.3 | 1 | 1 | 1 | 1 | 1 | 0.1441538 | -69.38725 | -0.3034396
3.4 | 3.4 | 1 | 1 | 1 | 1 | 1 | 0.1354575 | -69.93324 | -0.3128231
3.5 | 3.5 | 1 | 1 | 1 | 1 | 1 | 0.1244783 | -70.42633 | -0.3235154
3.6 | 3.6 | 1 | 1 | 1 | 1 | 1 | 0.115186 | -70.99136 | -0.3337127
3.7 | 3.7 | 1 | 1 | 1 | 1 | 1 | 0.1011431 | -71.4967 | -0.3449183
3.8 | 3.8 | 1 | 1 | 1 | 1 | 1 | 0.09021759 | -71.93762 | -0.354133
3.9 | 3.9 | 1 | 1 | 1 | 1 | 1 | 0.07947683 | -72.41661 | -0.3638155
4 | 4 | 1 | 1 | 1 | 1 | 1 | 0.06953478 | -72.80885 | -0.3750945
4.1 | 4.1 | 1 | 1 | 1 | 1 | 1 | 0.05633235 | -73.16237 | -0.3856785
4.2 | 4.2 | 1 | 1 | 1 | 1 | 1 | 0.04838705 | -73.50718 | -0.3947403
4.3 | 4.3 | 1 | 1 | 1 | 1 | 1 | 0.03793836 | -73.82889 | -0.4051594
4.4 | 4.4 | 1 | 1 | 1 | 1 | 1 | 0.02881885 | -74.12274 | -0.4151742
4.5 | 4.5 | 1 | 1 | 1 | 1 | 1 | 0.01741648 | -74.41943 | -0.4249075
4.6 | 4.6 | 1 | 1 | 1 | 1 | 1 | 0.006622076 | -74.70797 | -0.4341381
4.7 | 4.7 | 1 | 1 | 1 | 1 | 1 | -0.002503395 | -75.00974 | -0.4440818
4.8 | 4.8 | 1 | 1 | 1 | 1 | 1 | -0.01264215 | -75.36595 | -0.4539225
4.9 | 4.9 | 1 | 1 | 1 | 1 | 1 | -0.02129376 | -75.6406 | -0.4645595
5 | 5 | 1 | 1 | 1 | 1 | 1 | -0.03325939 | -75.85268 | -0.4748545
5.1 | 5.1 | 1 | 1 | 1 | 1 | 1 | -0.04418492 | -76.19606 | -0.4838996
5.2 | 5.2 | 1 | 1 | 1 | 1 | 1 | -0.05324483 | -76.37823 | -0.4944875
5.3 | 5.3 | 1 | 1 | 1 | 1 | 1 | -0.06215274 | -76.71869 | -0.5030943
5.4 | 5.4 | 1 | 1 | 1 | 1 | 1 | -0.07220507 | -77.08168 | -0.5129161
5.5 | 5.5 | 1 | 1 | 1 | 1 | 1 | -0.08150637 | -77.38494 | -0.5233534
5.6 | 5.6 | 1 | 1 | 1 | 1 | 1 | -0.09227991 | -77.69905 | -0.532425
5.7 | 5.7 | 1 | 1 | 1 | 1 | 1 | -0.1029164 | -78.02513 | -0.5426866
5.8 | 5.8 | 1 | 1 | 1 | 1 | 1 | -0.1131028 | -78.25508 | -0.5516
5.9 | 5.9 | 1 | 1 | 1 | 1 | 1 | -0.1220286 | -78.39709 | -0.5620176
6 | 6 | 1 | 1 | 1 | 1 | 1 | -0.1329899 | -78.60649 | -0.5710589
6.1 | 6.1 | 1 | 1 | 1 | 1 | 1 | -0.1436323 | -78.81844 | -0.5809186
6.2 | 6.2 | 1 | 1 | 1 | 1 | 1 | -0.1543134 | -79.00761 | -0.5912741
6.3 | 6.3 | 1 | 1 | 1 | 1 | 1 | -0.1622498 | -79.16216 | -0.6011685
6.4 | 6.4 | 1 | 1 | 1 | 1 | 1 | -0.17398 | -79.22998 | -0.6114975
6.5 | 6.5 | 1 | 1 | 1 | 1 | 1 | -0.1837075 | -79.20561 | -0.6219317
6.6 | 6.6 | 1 | 1 | 1 | 1 | 1 | -0.1941144 | -78.99966 | -0.6316619
6.7 | 6.7 | 1 | 1 | 1 | 1 | 1 | -0.2041966 | -78.57783 | -0.6415564
6.8 | 6.8 | 1 | 1 | 1 | 1 | 1 | -0.214228 | -78.00421 | -0.6521125
6.9 | 6.9 | 1 | 1 | 1 | 1 | 1 | -0.2258301 | -77.10438 | -0.6630304
7 | 7 | 1 | 1 | 1 | 1 | 1 | -0.2353847 | -75.76691 | -0.6732511
7.1 | 7.1 | 1 | 1 | 1 | 1 | 1 | -0.2467871 | -74.1719 | -0.6846353
7.2 | 7.2 | 1 | 1 | 1 | 1 | 1 | -0.2586812 | -72.31888 | -0.6966107
7.3 | 7.3 | 1 | 1 | 1 | 1 | 1 | -0.2707213 | -69.19993 | -0.7093514
7.4 | 7.4 | 1 | 1 | 1 | 1 | 1 | -0.283888 | -63.33706 | -0.7232533
7.5 | 7.5 | 1 | 1 | 1 | 1 | 1 | -0.2993941 | -54.83102 | -0.7389236
7.6 | 7.6 | 1 | 1 | 1 | 1 | 1 | -0.3173262 | -39.26175 | -0.760035
7.7 | 7.7 | 1 | 1 | 1 | 1 | 1 | -0.3374815 | -26.07102 | -0.7824385
7.8 | 7.8 | 1 | 1 | 1 | 1 | 1 | -0.3544033 | -18.86909 | -0.8011912
7.9 | 7.9 | 1 | 1 | 1 | 1 | 1 | -0.3580809 | -16.68683 | -0.8046998
8 | 8 | 1 | 1 | 1 | 1 | 1 | -0.3619462 | -15.46123 | -0.8075392
8.1 | 8.1 | 1 | 1 | 1 | 1 | 1 | -0.3638178 | -14.64443 | -0.8099994
8.2 | 8.2 | 1 | 1 | 1 | 1 | 1 | -0.3692299 | -14.00954 | -0.8152732
8.3 | 8.3 | 1 | 1 | 1 | 1 | 1 | -0.3736794 | -13.72429 | -0.8201542
8.4 | 8.4 | 1 | 1 | 1 | 1 | 1 | -0.3812611 | -13.54251 | -0.8263494
8.5 | 8.5 | 1 | 1 | 1 | 1 | 1 | -0.3884643 | -12.56428 | -0.8344498
8.6 | 8.6 | 1 | 1 | 1 | 1 | 1 | -0.3966153 | -12.30447 | -0.842034
8.7 | 8.7 | 1 | 1 | 1 | 1 | 1 | -0.4048735 | -11.48749 | -0.8515098
8.8 | 8.8 | 1 | 1 | 1 | 1 | 1 | -0.4149586 | -11.02035 | -0.8616927
8.9 | 8.9 | 1 | 1 | 1 | 1 | 1 | -0.4259676 | -10.7584 | -0.8712412
9 | 9 | 1 | 1 | 1 | 1 | 1 | -0.4356802 | -10.42258 | -0.8805937
9.1 | 9.1 | 1 | 1 | 1 | 1 | 1 | -0.4465073 | -9.572298 | -0.8911634
9.2 | 9.2 | 1 | 1 | 1 | 1 | 1 | -0.4553676 | -7.822443 | -0.9031691
9.3 | 9.3 | 1 | 1 | 1 | 1 | 1 | -0.4670829 | -7.068059 | -0.9140348
9.4 | 9.4 | 1 | 1 | 1 | 1 | 1 | -0.4778117 | -4.666666 | -0.925095
9.5 | 9.5 | 1 | 1 | 1 | 1 | 1 | -0.4894465 | -3.559072 | -0.937489
9.6 | 9.6 | 1 | 1 | 1 | 1 | 1 | -0.5011976 | -3.075256 | -0.9486946
9.7 | 9.7 | 1 | 1 | 1 | 1 | 1 | -0.5127341 | -2.740737 | -0.9584657
9.8 | 9.8 | 1 | 1 | 1 | 1 | 1 | -0.5233407 | -2.509886 | -0.9687364
9.9 | 9.9 | 1 | 1 | 1 | 1 | 1 | -0.5334705 | -1.779045 | -0.9792591
10 | 10 | 1 | 1 | 1 | 1 | 1 | -0.543958 | -1.445189 | -0.9884239
10.1 | 10.1 | 1 | 1 | 1 | 1 | 1 | -0.5522192 | -1.278792 | -0.9986946
10.2 | 10.2 | 1 | 1 | 1 | 1 | 1 | -0.5624086 | -1.076998 | -1.008983
10.3 | 10.3 | 1 | 1 | 1 | 1 | 1 | -0.5726814 | -0.9952844 | -1.017691
10.4 | 10.4 | 1 | 1 | 1 | 1 | 1 | -0.5825341 | -0.5420918 | -1.026806
10.5 | 10.5 | 1 | 1 | 1 | 1 | 1 | -0.5920202 | -0.5001477 | -1.036263
10.6 | 10.6 | 1 | 1 | 1 | 1 | 1 | -0.5999386 | -0.4435682 | -1.045513
10.7 | 10.7 | 1 | 1 | 1 | 1 | 1 | -0.6100178 | -0.3459461 | -1.055617
10.8 | 10.8 | 1 | 1 | 1 | 1 | 1 | -0.6182551 | -0.4188843 | -1.063833
10.9 | 10.9 | 1 | 1 | 1 | 1 | 1 | -0.6289214 | -0.3941739 | -1.073695
11 | 11 | 1 | 1 | 1 | 1 | 1 | -0.6380469 | -0.3741563 | -1.082462
11.1 | 11.1 | 1 | 1 | 1 | 1 | 1 | -0.6475538 | -0.3562333 | -1.091624
11.2 | 11.2 | 1 | 1 | 1 | 1 | 1 | -0.656268 | -0.4008022 | -1.100981
11.3 | 11.3 | 1 | 1 | 1 | 1 | 1 | -0.6653249 | -0.3418895 | -1.110518
11.4 | 11.4 | 1 | 1 | 1 | 1 | 1 | -0.6758392 | -0.3934315 | -1.119431
11.5 | 11.5 | 1 | 1 | 1 | 1 | 1 | -0.6859779 | -0.4476513 | -1.128258
11.6 | 11.6 | 1 | 1 | 1 | 1 | 1 | -0.6938458 | -0.3845495 | -1.137822
11.7 | 11.7 | 1 | 1 | 1 | 1 | 1 | -0.7047206 | -0.4058662 | -1.149123
11.8 | 11.8 | 1 | 1 | 1 | 1 | 1 | -0.7133663 | -0.4180094 | -1.157797
11.9 | 11.9 | 1 | 1 | 1 | 1 | 1 | -0.7226378 | -0.4408639 | -1.167193
12 | 12 | 1 | 1 | 1 | 1 | 1 | -0.7339329 | -0.4348984 | -1.177729
12.1 | 12.1 | 1 | 1 | 1 | 1 | 1 | -0.7444859 | -0.4434622 | -1.186486
12.2 | 12.2 | 1 | 1 | 1 | 1 | 1 | -0.7542819 | -0.4426933 | -1.196492
12.3 | 12.3 | 1 | 1 | 1 | 1 | 1 | -0.7643968 | -0.4195471 | -1.20727
12.4 | 12.4 | 1 | 1 | 1 | 1 | 1 | -0.773564 | -0.3784514 | -1.215991
12.5 | 12.5 | 1 | 1 | 1 | 1 | 1 | -0.7836104 | -0.4234711 | -1.226764
12.6 | 12.6 | 1 | 1 | 1 | 1 | 1 | -0.7950693 | -0.4339969 | -1.236113
12.7 | 12.7 | 1 | 1 | 1 | 1 | 1 | -0.8040398 | -0.4427993 | -1.245914
12.8 | 12.8 | 1 | 1 | 1 | 1 | 1 | -0.8136213 | -0.4308418 | -1.256311
12.9 | 12.9 | 1 | 1 | 1 | 1 | 1 | -0.8245736 | -0.4607754 | -1.266154
13 | 13 | 1 | 1 | 1 | 1 | 1 | -0.8343846 | -0.4603777 | -1.276068
13.1 | 13.1 | 1 | 1 | 1 | 1 | 1 | -0.844577 | -0.4823572 | -1.285104
13.2 | 13.2 | 1 | 1 | 1 | 1 | 1 | -0.8534491 | -0.4452651 | -1.295979
13.3 | 13.3 | 1 | 1 | 1 | 1 | 1 | -0.8644253 | -0.4420835 | -1.305254
13.4 | 13.4 | 1 | 1 | 1 | 1 | 1 | -0.874418 | -0.4854593 | -1.314879
13.5 | 13.5 | 1 | 1 | 1 | 1 | 1 | -0.8840323 | -0.4080403 | -1.325303
13.6 | 13.6 | 1 | 1 | 1 | 1 | 1 | -0.8938491 | -0.4363831 | -1.334177
13.7 | 13.7 | 1 | 1 | 1 | 1 | 1 | -0.9029657 | -0.4297548 | -1.344575
13.8 | 13.8 | 1 | 1 | 1 | 1 | 1 | -0.9136081 | -0.4401215 | -1.355051
13.9 | 13.9 | 1 | 1 | 1 | 1 | 1 | -0.9239942 | -0.4220129 | -1.364696
14 | 14 | 1 | 1 | 1 | 1 | 1 | -0.9340137 | -0.4326712 | -1.373503
14.1 | 14.1 | 1 | 1 | 1 | 1 | 1 | -0.9430438 | -0.4635062 | -1.383563
14.2 | 14.2 | 1 | 1 | 1 | 1 | 1 | -0.9530515 | -0.4221454 | -1.393322
14.3 | 14.3 | 1 | 1 | 1 | 1 | 1 | -0.9628624 | -0.3990788 | -1.403251
14.4 | 14.4 | 1 | 1 | 1 | 1 | 1 | -0.9722114 | -0.4141119 | -1.412736
14.5 | 14.5 | 1 | 1 | 1 | 1 | 1 | -0.9821236 | -0.4464051 | -1.421955
14.6 | 14.6 | 1 | 1 | 1 | 1 | 1 | -0.9922862 | -0.3970108 | -1.432537
14.7 | 14.7 | 1 | 1 | 1 | 1 | 1 | -1.002622 | -0.4208993 | -1.441227
14.8 | 14.8 | 1 | 1 | 1 | 1 | 1 | -1.012972 | -0.4142445 | -1.452392
14.9 | 14.9 | 1 | 1 | 1 | 1 | 1 | -1.021767 | -0.4151724 | -1.461733
15 | 15 | 1 | 1 | 1 | 1 | 1 | -1.033965 | -0.4141914 | -1.472337
15.1 | 15.1 | 1 | 1 | 1 | 1 | 1 | -1.043046 | -0.403427 | -1.482613
15.2 | 15.2 | 1 | 1 | 1 | 1 | 1 | -1.053932 | -0.4438599 | -1.490978
15.3 | 15.3 | 1 | 1 | 1 | 1 | 1 | -1.062226 | -0.4058928 | -1.501482
15.4 | 15.4 | 1 | 1 | 1 | 1 | 1 | -1.072547 | -0.4757024 | -1.510715
15.5 | 15.5 | 1 | 1 | 1 | 1 | 1 | -1.083356 | -0.4417653 | -1.52061
15.6 | 15.6 | 1 | 1 | 1 | 1 | 1 | -1.092055 | -0.482808 | -1.530117
15.7 | 15.7 | 1 | 1 | 1 | 1 | 1 | -1.101482 | -0.4857775 | -1.540122
15.8 | 15.8 | 1 | 1 | 1 | 1 | 1 | -1.112354 | -0.4872357 | -1.549427
15.9 | 15.9 | 1 | 1 | 1 | 1 | 1 | -1.122201 | -0.5379822 | -1.559821
16 | 16 | 1 | 1 | 1 | 1 | 1 | -1.132256 | -0.58218 | -1.568906
16.1 | 16.1 | 1 | 1 | 1 | 1 | 1 | -1.141846 | -0.5903991 | -1.578687
16.2 | 16.2 | 1 | 1 | 1 | 1 | 1 | -1.152235 | -0.5930504 | -1.589259
16.3 | 16.3 | 1 | 1 | 1 | 1 | 1 | -1.163396 | -0.6433728 | -1.599156
16.4 | 16.4 | 1 | 1 | 1 | 1 | 1 | -1.172328 | -0.6574513 | -1.609197
16.5 | 16.5 | 1 | 1 | 1 | 1 | 1 | -1.182306 | -0.6789272 | -1.618464
16.6 | 16.6 | 1 | 1 | 1 | 1 | 1 | -1.19209 | -0.6989182 | -1.629133
16.7 | 16.7 | 1 | 1 | 1 | 1 | 1 | -1.204035 | -0.7278178 | -1.638729
16.8 | 16.8 | 1 | 1 | 1 | 1 | 1 | -1.212513 | -0.8084713 | -1.648714
16.9 | 16.9 | 1 | 1 | 1 | 1 | 1 | -1.221383 | -0.8166905 | -1.658933
17 | 17 | 1 | 1 | 1 | 1 | 1 | -1.232836 | -0.8412683 | -1.668426
17.1 | 17.1 | 1 | 1 | 1 | 1 | 1 | -1.243684 | -0.8499117 | -1.677438
17.2 | 17.2 | 1 | 1 | 1 | 1 | 1 | -1.252645 | -0.8682059 | -1.687992
17.3 | 17.3 | 1 | 1 | 1 | 1 | 1 | -1.26209 | -0.8863941 | -1.698434
17.4 | 17.4 | 1 | 1 | 1 | 1 | 1 | -1.272354 | -0.984679 | -1.70863
17.5 | 17.5 | 1 | 1 | 1 | 1 | 1 | -1.285204 | -1.002019 | -1.718479
17.6 | 17.6 | 1 | 1 | 1 | 1 | 1 | -1.293212 | -1.122628 | -1.727525
17.7 | 17.7 | 1 | 1 | 1 | 1 | 1 | -1.303265 | -1.133233 | -1.739481
17.8 | 17.8 | 1 | 1 | 1 | 1 | 1 | -1.313549 | -1.275689 | -1.747789
17.9 | 17.9 | 1 | 1 | 1 | 1 | 1 | -1.323032 | -1.297961 | -1.757465
18 | 18 | 1 | 1 | 1 | 1 | 1 | -1.331732 | -1.357244 | -1.766926
18.1 | 18.1 | 1 | 1 | 1 | 1 | 1 | -1.341972 | -1.403298 | -1.77587
18.2 | 18.2 | 1 | 1 | 1 | 1 | 1 | -1.352152 | -1.487743 | -1.786234
18.3 | 18.3 | 1 | 1 | 1 | 1 | 1 | -1.362705 | -1.591013 | -1.796253
18.4 | 18.4 | 1 | 1 | 1 | 1 | 1 | -1.373559 | -1.624738 | -1.805946
18.5 | 18.5 | 1 | 1 | 1 | 1 | 1 | -1.382083 | -1.688926 | -1.815647
18.6 | 18.6 | 1 | 1 | 1 | 1 | 1 | -1.393187 | -1.750305 | -1.825762
18.7 | 18.7 | 1 | 1 | 1 | 1 | 1 | -1.40104 | -1.8549 | -1.83448
18.8 | 18.8 | 1 | 1 | 1 | 1 | 1 | -1.413187 | -1.912673 | -1.844667
18.9 | 18.9 | 1 | 1 | 1 | 1 | 1 | -1.421919 | -2.016234 | -1.855148
19 | 19 | 1 | 1 | 1 | 1 | 1 | -1.432538 | -2.000299 | -1.865768
19.1 | 19.1 | 1 | 1 | 1 | 1 | 1 | -1.442266 | -2.141164 | -1.874925
19.2 | 19.2 | 1 | 1 | 1 | 1 | 1 | -1.452997 | -2.150206 | -1.884754
19.3 | 19.3 | 1 | 1 | 1 | 1 | 1 | -1.461765 | -2.202119 | -1.895371
19.4 | 19.4 | 1 | 1 | 1 | 1 | 1 | -1.471329 | -2.277761 | -1.905157
19.5 | 19.5 | 1 | 1 | 1 | 1 | 1 | -1.48176 | -2.327845 | -1.914091
19.6 | 19.6 | 1 | 1 | 1 | 1 | 1 | -1.491985 | -2.369047 | -1.924111
19.7 | 19.7 | 1 | 1 | 1 | 1 | 1 | -1.502499 | -2.389223 | -1.934433
19.8 | 19.8 | 1 | 1 | 1 | 1 | 1 | -1.512188 | -2.445935 | -1.945173
19.9 | 19.9 | 1 | 1 | 1 | 1 | 1 | -1.52202 | -2.474676 | -1.955175
20 | 20 | 1 | 1 | 1 | 1 | 1 | -1.530543 | -2.523487 | -1.963193
20.1 | 20.1 | 1 | 1 | 2 | 1 | 1 | -1.539996 | -2.486077 | -1.971055
20.1 | 0 | 1 | 1 | 2 | 1 | 1 | -1.539996 | -2.486077 | -1.971055
20.2 | 0.1 | 1 | 1 | 2 | 1 | 1 | -1.539841 | -2.178973 | -1.970452
20.3 | 0.2 | 1 | 1 | 2 | 1 | 1 | -1.508349 | -1.133817 | -1.940694
20.4 | 0.3 | 1 | 1 | 2 | 1 | 1 | -1.480144 | -0.8049716 | -1.912308
20.5 | 0.4 | 1 | 1 | 2 | 1 | 1 | -1.459834 | -0.7148262 | -1.892866
20.6 | 0.5 | 1 | 1 | 2 | 1 | 1 | -1.451671 | -0.7218257 | -1.884454
20.7 | 0.6 | 1 | 1 | 2 | 1 | 1 | -1.446918 | -0.7289313 | -1.879412
20.8 | 0.7 | 1 | 1 | 2 | 1 | 1 | -1.44265 | -0.7156746 | -1.873991
20.9 | 0.8 | 1 | 1 | 2 | 1 | 1 | -1.434973 | -0.6114772 | -1.868749
21 | 0.9 | 1 | 1 | 2 | 1 | 1 | -1.428723 | -0.5889144 | -1.860645
21.1 | 1 | 1 | 1 | 2 | 1 | 1 | -1.421762 | -0.5677302 | -1.852898
21.2 | 1.1 | 1 | 1 | 2 | 1 | 1 | -1.411429 | -0.4626313 | -1.845833
21.3 | 1.2 | 1 | 1 | 2 | 1 | 1 | -1.404542 | -0.3950753 | -1.837136
21.4 | 1.3 | 1 | 1 | 2 | 1 | 1 | -1.395148 | -0.3961358 | -1.828406
21.5 | 1.4 | 1 | 1 | 2 | 1 | 1 | -1.38585 | -0.3172321 | -1.818931
21.6 | 1.5 | 1 | 1 | 2 | 1 | 1 | -1.374659 | -0.251373 | -1.809992
21.7 | 1.6 | 1 | 1 | 2 | 1 | 1 | -1.365551 | -0.2369497 | -1.799198
21.8 | 1.7 | 1 | 1 | 2 | 1 | 1 | -1.356456 | -0.216667 | -1.790255
21.9 | 1.8 | 1 | 1 | 2 | 1 | 1 | -1.345381 | -0.2091638 | -1.779584
22 | 1.9 | 1 | 1 | 2 | 1 | 1 | -1.335585 | -0.1781166 | -1.769833
22.1 | 2 | 1 | 1 | 2 | 1 | 1 | -1.324064 | -0.1845594 | -1.759225
22.2 | 2.1 | 1 | 1 | 2 | 1 | 1 | -1.315698 | -0.1903658 | -1.74916
22.3 | 2.2 | 1 | 1 | 2 | 1 | 1 | -1.304528 | -0.14699 | -1.739173
22.4 | 2.3 | 1 | 1 | 2 | 1 | 1 | -1.293907 | -0.1629245 | -1.729098
22.5 | 2.4 | 1 | 1 | 2 | 1 | 1 | -1.283929 | -0.1608299 | -1.718137
22.6 | 2.5 | 1 | 1 | 2 | 1 | 1 | -1.274392 | -0.1729996 | -1.708711
22.7 | 2.6 | 1 | 1 | 2 | 1 | 1 | -1.261812 | -0.1568794 | -1.697897
22.8 | 2.7 | 1 | 1 | 2 | 1 | 1 | -1.252955 | -0.1826769 | -1.687966
22.9 | 2.8 | 1 | 1 | 2 | 1 | 1 | -1.242843 | -0.1690226 | -1.678257
23 | 2.9 | 1 | 1 | 2 | 1 | 1 | -1.231888 | -0.1611216 | -1.668601
23.1 | 3 | 1 | 1 | 2 | 1 | 1 | -1.222256 | -0.1586293 | -1.658512
23.2 | 3.1 | 1 | 1 | 2 | 1 | 1 | -1.211685 | -0.1328318 | -1.64877
23.3 | 3.2 | 1 | 1 | 2 | 1 | 1 | -1.202118 | -0.1425622 | -1.638651
23.4 | 3.3 | 1 | 1 | 2 | 1 | 1 | -1.193047 | -0.1191775 | -1.629324
23.5 | 3.4 | 1 | 1 | 2 | 1 | 1 | -1.182938 | -0.124268 | -1.620213
23.6 | 3.5 | 1 | 1 | 2 | 1 | 1 | -1.172438 | -0.1477323 | -1.609047
23.7 | 3.6 | 1 | 1 | 2 | 1 | 1 | -1.16142 | -0.1053905 | -1.599806
23.8 | 3.7 | 1 | 1 | 2 | 1 | 1 | -1.152408 | -0.1411835 | -1.589506
23.9 | 3.8 | 1 | 1 | 2 | 1 | 1 | -1.142177 | -0.09833799 | -1.579175
24 | 3.9 | 1 | 1 | 2 | 1 | 1 | -1.134092 | -0.1100834 | -1.569898
24.1 | 4 | 1 | 1 | 2 | 1 | 1 | -1.121816 | -0.1633752 | -1.559574
24.2 | 4.1 | 1 | 1 | 2 | 1 | 1 | -1.113918 | -0.1228628 | -1.551167
24.3 | 4.2 | 1 | 1 | 2 | 1 | 1 | -1.104024 | -0.09149754 | -1.540527
24.4 | 4.3 | 1 | 1 | 2 | 1 | 1 | -1.093698 | -0.09868266 | -1.531018
24.5 | 4.4 | 1 | 1 | 2 | 1 | 1 | -1.084065 | -0.1343431 | -1.520898
24.6 | 4.5 | 1 | 1 | 2 | 1 | 1 | -1.073402 | -0.07765758 | -1.511081
24.7 | 4.6 | 1 | 1 | 2 | 1 | 1 | -1.062998 | -0.1220939 | -1.501722
24.8 | 4.7 | 1 | 1 | 2 | 1 | 1 | -1.054692 | -0.1271845 | -1.491816
24.9 | 4.8 | 1 | 1 | 2 | 1 | 1 | -1.041171 | -0.1560575 | -1.480833
25 | 4.9 | 1 | 1 | 2 | 1 | 1 | -1.033816 | -0.06501071 | -1.471735
25.1 | 5 | 1 | 1 | 2 | 1 | 1 | -1.022908 | -0.1085986 | -1.462406
25.2 | 5.1 | 1 | 1 | 2 | 1 | 1 | -1.012921 | -0.1536713 | -1.452125
25.3 | 5.2 | 1 | 1 | 2 | 1 | 1 | -1.003176 | -0.07614632 | -1.442922
25.4 | 5.3 | 1 | 1 | 2 | 1 | 1 | -0.9926707 | -0.08293373 | -1.433468
25.5 | 5.4 | 1 | 1 | 2 | 1 | 1 | -0.9833992 | -0.1258853 | -1.423115
25.6 | 5.5 | 1 | 1 | 2 | 1 | 1 | -0.9744346 | -0.09295578 | -1.413695
25.7 | 5.6 | 1 | 1 | 2 | 1 | 1 | -0.9637565 | -0.1244271 | -1.403743
25.8 | 5.7 | 1 | 1 | 2 | 1 | 1 | -0.9529829 | -0.09088774 | -1.394529
25.9 | 5.8 | 1 | 1 | 2 | 1 | 1 | -0.9439737 | -0.09884174 | -1.384092
26 | 5.9 | 1 | 1 | 2 | 1 | 1 | -0.9336919 | -0.08847502 | -1.374517
26.1 | 6 | 1 | 1 | 2 | 1 | 1 | -0.9238541 | -0.1141665 | -1.364782
26.2 | 6.1 | 1 | 1 | 2 | 1 | 1 | -0.9137631 | -0.1034551 | -1.355229
26.3 | 6.2 | 1 | 1 | 2 | 1 | 1 | -0.9049893 | -0.1185146 | -1.344866
26.4 | 6.3 | 1 | 1 | 2 | 1 | 1 | -0.8946628 | -0.0983645 | -1.335278
26.5 | 6.4 | 1 | 1 | 2 | 1 | 1 | -0.885424 | -0.08250952 | -1.325494
26.6 | 6.5 | 1 | 1 | 2 | 1 | 1 | -0.8739263 | -0.06591217 | -1.315353
26.7 | 6.6 | 1 | 1 | 2 | 1 | 1 | -0.8650839 | -0.06159049 | -1.305794
26.8 | 6.7 | 1 | 1 | 2 | 1 | 1 | -0.8543491 | -0.1235257 | -1.295097
26.9 | 6.8 | 1 | 1 | 2 | 1 | 1 | -0.8448064 | -0.07251399 | -1.28604
27 | 6.9 | 1 | 1 | 2 | 1 | 1 | -0.8336812 | -0.1166057 | -1.275361
27.1 | 7 | 1 | 1 | 2 | 1 | 1 | -0.8238137 | -0.06052996 | -1.266028
27.2 | 7.1 | 1 | 1 | 2 | 1 | 1 | -0.8137971 | -0.07203675 | -1.256098
27.3 | 7.2 | 1 | 1 | 2 | 1 | 1 | -0.8036286 | -0.04568249 | -1.247659
27.4 | 7.3 | 1 | 1 | 2 | 1 | 1 | -0.7946253 | -0.07041944 | -1.236206
27.5 | 7.4 | 1 | 1 | 2 | 1 | 1 | -0.7846862 | -0.08831594 | -1.22657
27.6 | 7.5 | 1 | 1 | 2 | 1 | 1 | -0.7732481 | -0.0814755 | -1.217151
27.7 | 7.6 | 1 | 1 | 2 | 1 | 1 | -0.7643402 | -0.07601375 | -1.207075
27.8 | 7.7 | 1 | 1 | 2 | 1 | 1 | -0.75427 | -0.1071404 | -1.197256
27.9 | 7.8 | 1 | 1 | 2 | 1 | 1 | -0.7443011 | -0.0711353 | -1.18738
28 | 7.9 | 1 | 1 | 2 | 1 | 1 | -0.7350028 | -0.09794029 | -1.177605
28.1 | 8 | 1 | 1 | 2 | 1 | 1 | -0.7237524 | -0.05140937 | -1.167701
28.2 | 8.1 | 1 | 1 | 2 | 1 | 1 | -0.7148564 | -0.07593421 | -1.158261
28.3 | 8.2 | 1 | 1 | 2 | 1 | 1 | -0.7035643 | -0.09603133 | -1.148236
28.4 | 8.3 | 1 | 1 | 2 | 1 | 1 | -0.6943226 | -0.09003931 | -1.13772
28.5 | 8.4 | 1 | 1 | 2 | 1 | 1 | -0.6841987 | -0.08489572 | -1.127703
28.6 | 8.5 | 1 | 1 | 2 | 1 | 1 | -0.6744921 | -0.09491776 | -1.118445
28.7 | 8.6 | 1 | 1 | 2 | 1 | 1 | -0.6644994 | -0.08168761 | -1.108154
28.8 | 8.7 | 1 | 1 | 2 | 1 | 1 | -0.6540656 | -0.09828496 | -1.098216
28.9 | 8.8 | 1 | 1 | 2 | 1 | 1 | -0.6449133 | -0.06575309 | -1.088989
29 | 8.9 | 1 | 1 | 2 | 1 | 1 | -0.6332606 | -0.07956654 | -1.078684
29.1 | 9 | 1 | 1 | 2 | 1 | 1 | -0.6236404 | -0.0629957 | -1.069212
29.2 | 9.1 | 1 | 1 | 2 | 1 | 1 | -0.6143957 | -0.04462195 | -1.059728
29.3 | 9.2 | 1 | 1 | 2 | 1 | 1 | -0.6043404 | -0.08367611 | -1.049696
29.4 | 9.3 | 1 | 1 | 2 | 1 | 1 | -0.595817 | -0.05615526 | -1.038961
29.5 | 9.4 | 1 | 1 | 2 | 1 | 1 | -0.5835354 | -0.06400321 | -1.029532
29.6 | 9.5 | 1 | 1 | 2 | 1 | 1 | -0.5741358 | -0.05665901 | -1.020345
29.7 | 9.6 | 1 | 1 | 2 | 1 | 1 | -0.5644649 | -0.07150648 | -1.010724
29.8 | 9.7 | 1 | 1 | 2 | 1 | 1 | -0.5547106 | -0.06633638 | -1.001046
29.9 | 9.8 | 1 | 1 | 2 | 1 | 1 | -0.544247 | -0.04772402 | -0.9910975
30 | 9.9 | 1 | 1 | 2 | 1 | 1 | -0.533244 | -0.07071108 | -0.9805043
30.1 | 10 | 1 | 1 | 2 | 1 | 1 | -0.5232036 | -0.079487 | -0.9707787
30.2 | 10.1 | 1 | 1 | 2 | 1 | 1 | -0.5133033 | -0.08550553 | -0.9611204
30.3 | 10.2 | 1 | 1 | 2 | 1 | 1 | -0.5029112 | -0.07980516 | -0.9507036
30.4 | 10.3 | 1 | 1 | 2 | 1 | 1 | -0.4930705 | -0.037755 | -0.9424154
30.5 | 10.4 | 1 | 1 | 2 | 1 | 1 | -0.4843384 | -0.04311069 | -0.9330062
30.6 | 10.5 | 1 | 1 | 2 | 1 | 1 | -0.474304 | -0.07893022 | -0.9223396
30.7 | 10.6 | 1 | 1 | 2 | 1 | 1 | -0.464952 | -0.06662803 | -0.912212
30.8 | 10.7 | 1 | 1 | 2 | 1 | 1 | -0.4530966 | -0.05427281 | -0.9026695
30.9 | 10.8 | 1 | 1 | 2 | 1 | 1 | -0.4443705 | -0.05164799 | -0.8935017
31 | 10.9 | 1 | 1 | 2 | 1 | 1 | -0.4345298 | -0.05676507 | -0.8836337
31.1 | 11 | 1 | 1 | 2 | 1 | 1 | -0.4248232 | -0.03666795 | -0.8738399
31.2 | 11.1 | 1 | 1 | 2 | 1 | 1 | -0.4140228 | -0.07954003 | -0.8632884
31.3 | 11.2 | 1 | 1 | 2 | 1 | 1 | -0.4032224 | -0.05042838 | -0.8529746
31.4 | 11.3 | 1 | 1 | 2 | 1 | 1 | -0.393796 | -0.04287207 | -0.8433299
31.5 | 11.4 | 1 | 1 | 2 | 1 | 1 | -0.3849596 | -0.08083918 | -0.8331061
31.6 | 11.5 | 1 | 1 | 2 | 1 | 1 | -0.3727496 | -0.05673855 | -0.823874
31.7 | 11.6 | 1 | 1 | 2 | 1 | 1 | -0.3634483 | -0.04401215 | -0.8132688
31.8 | 11.7 | 1 | 1 | 2 | 1 | 1 | -0.352478 | -0.08516086 | -0.8034878
31.9 | 11.8 | 1 | 1 | 2 | 1 | 1 | -0.3449112 | -0.02844882 | -0.793984
32 | 11.9 | 1 | 1 | 2 | 1 | 1 | -0.3341198 | -0.03208114 | -0.784007
32.1 | 12 | 1 | 1 | 2 | 1 | 1 | -0.3239065 | -0.04727329 | -0.7741693
32.2 | 12.1 | 1 | 1 | 2 | 1 | 1 | -0.3145188 | -0.007954003 | -0.7648781
32.3 | 12.2 | 1 | 1 | 2 | 1 | 1 | -0.3034681 | -0.03345984 | -0.755587
32.4 | 12.3 | 1 | 1 | 2 | 1 | 1 | -0.2932578 | -0.06334037 | -0.7448999
32.5 | 12.4 | 1 | 1 | 2 | 1 | 1 | -0.2848059 | -0.0633934 | -0.7354596
32.6 | 12.5 | 1 | 1 | 2 | 1 | 1 | -0.2739281 | -0.06286313 | -0.7255409
32.7 | 12.6 | 1 | 1 | 2 | 1 | 1 | -0.2655089 | -0.06601822 | -0.7164375
32.8 | 12.7 | 1 | 1 | 2 | 1 | 1 | -0.2557009 | -0.05453794 | -0.7063371
32.9 | 12.8 | 1 | 1 | 2 | 1 | 1 | -0.2429932 | -0.06400321 | -0.6962269
33 | 12.9 | 1 | 1 | 2 | 1 | 1 | -0.2355099 | -0.01537774 | -0.6864596
33.1 | 13 | 1 | 1 | 2 | 1 | 1 | -0.2251238 | -0.025824 | -0.6773827
33.2 | 13.1 | 1 | 1 | 2 | 1 | 1 | -0.2152771 | -0.06633638 | -0.6669311
33.3 | 13.2 | 1 | 1 | 2 | 1 | 1 | -0.203678 | 0.0003711868 | -0.6579465
33.4 | 13.3 | 1 | 1 | 2 | 1 | 1 | -0.1949579 | -0.02990705 | -0.6476592
33.5 | 13.4 | 1 | 1 | 2 | 1 | 1 | -0.1846433 | -0.04608019 | -0.6379948
33.6 | 13.5 | 1 | 1 | 2 | 1 | 1 | -0.1756936 | -0.02197956 | -0.6285076
33.7 | 13.6 | 1 | 1 | 2 | 1 | 1 | -0.1660049 | -0.04997765 | -0.6183202
33.8 | 13.7 | 1 | 1 | 2 | 1 | 1 | -0.1554996 | -0.01935474 | -0.6087497
33.9 | 13.8 | 1 | 1 | 2 | 1 | 1 | -0.1460761 | -0.02786552 | -0.5986834
34 | 13.9 | 1 | 1 | 2 | 1 | 1 | -0.135228 | -0.02539978 | -0.5883975
34.1 | 14 | 1 | 1 | 2 | 1 | 1 | -0.1250863 | -0.01216962 | -0.5796855
34.2 | 14.1 | 1 | 1 | 2 | 1 | 1 | -0.1141667 | -0.04761796 | -0.5688773
34.3 | 14.2 | 1 | 1 | 2 | 1 | 1 | -0.1036882 | -0.03083502 | -0.5593061
34.4 | 14.3 | 1 | 1 | 2 | 1 | 1 | -0.09494424 | 0.002492254 | -0.550049
34.5 | 14.4 | 1 | 1 | 2 | 1 | 1 | -0.08440316 | -0.03632328 | -0.5405618
34.6 | 14.5 | 1 | 1 | 2 | 1 | 1 | -0.07457435 | -0.01662387 | -0.5312925
34.7 | 14.6 | 1 | 1 | 2 | 1 | 1 | -0.06410778 | -0.03534229 | -0.521738
34.8 | 14.7 | 1 | 1 | 2 | 1 | 1 | -0.05576909 | -0.01863888 | -0.5120131
34.9 | 14.8 | 1 | 1 | 2 | 1 | 1 | -0.04446507 | -0.06034437 | -0.5018014
35 | 14.9 | 1 | 1 | 2 | 1 | 1 | -0.03525615 | -0.04745888 | -0.4917548
35.1 | 15 | 1 | 1 | 2 | 1 | 1 | -0.02543032 | -0.0445159 | -0.4817278
35.2 | 15.1 | 1 | 1 | 2 | 1 | 1 | -0.01465082 | -0.07853252 | -0.472034
35.3 | 15.2 | 1 | 1 | 2 | 1 | 1 | -0.005143881 | -0.01954033 | -0.4624938
35.4 | 15.3 | 1 | 1 | 2 | 1 | 1 | 0.005912781 | -0.0945996 | -0.4529127
35.5 | 15.4 | 1 | 1 | 2 | 1 | 1 | 0.01432896 | 0.01680946 | -0.4432233
35.6 | 15.5 | 1 | 1 | 2 | 1 | 1 | 0.02452135 | -0.05411373 | -0.4328209
35.7 | 15.6 | 1 | 1 | 2 | 1 | 1 | 0.03555417 | -0.01227568 | -0.4233216
35.8 | 15.7 | 1 | 1 | 2 | 1 | 1 | 0.04543066 | -0.0107379 | -0.4137504
35.9 | 15.8 | 1 | 1 | 2 | 1 | 1 | 0.05351901 | -0.07028687 | -0.4027954
36 | 15.9 | 1 | 1 | 2 | 1 | 1 | 0.06449223 | -0.009624343 | -0.3934656
36.1 | 16 | 1 | 1 | 2 | 1 | 1 | 0.0728488 | -0.0699422 | -0.3825992
36.2 | 16.1 | 1 | 1 | 2 | 1 | 1 | 0.08375049 | -0.04608019 | -0.3729288
36.3 | 16.2 | 1 | 1 | 2 | 1 | 1 | 0.09508729 | -0.02494905 | -0.3632538
36.4 | 16.3 | 1 | 1 | 2 | 1 | 1 | 0.1067638 | -0.03067594 | -0.3536561
36.5 | 16.4 | 1 | 1 | 2 | 1 | 1 | 0.1165926 | 0.004242135 | -0.3449183
36.6 | 16.5 | 1 | 1 | 2 | 1 | 1 | 0.1273155 | -0.07585467 | -0.3344333
36.7 | 16.6 | 1 | 1 | 2 | 1 | 1 | 0.1357198 | -0.01484747 | -0.3254957
36.8 | 16.7 | 1 | 1 | 2 | 1 | 1 | 0.1456261 | -0.0524699 | -0.3154733
36.9 | 16.8 | 1 | 1 | 2 | 1 | 1 | 0.1551509 | -0.03990258 | -0.30517
37 | 16.9 | 1 | 1 | 2 | 1 | 1 | 0.1655877 | -0.02767993 | -0.2959311
37.1 | 17 | 1 | 1 | 2 | 1 | 1 | 0.1760304 | 0.003340681 | -0.2865423
37.2 | 17.1 | 1 | 1 | 2 | 1 | 1 | 0.1859784 | -0.06111325 | -0.2760506
37.3 | 17.2 | 1 | 1 | 2 | 1 | 1 | 0.1944304 | -0.06416229 | -0.2668313
37.4 | 17.3 | 1 | 1 | 2 | 1 | 1 | 0.2051115 | -0.0005832935 | -0.257008
37.5 | 17.4 | 1 | 1 | 2 | 1 | 1 | 0.2161801 | -0.002121067 | -0.2471711
37.6 | 17.5 | 1 | 1 | 2 | 1 | 1 | 0.2254248 | -0.02036225 | -0.2366778
37.7 | 17.6 | 1 | 1 | 2 | 1 | 1 | 0.2348661 | -0.02927073 | -0.2267114
37.8 | 17.7 | 1 | 1 | 2 | 1 | 1 | 0.2472222 | -0.07116181 | -0.2172583
37.9 | 17.8 | 1 | 1 | 2 | 1 | 1 | 0.2557039 | -0.04430379 | -0.2068052
38 | 17.9 | 1 | 1 | 2 | 1 | 1 | 0.2661526 | -0.01908961 | -0.1970727
38.1 | 18 | 1 | 1 | 2 | 1 | 1 | 0.2776504 | -0.01694203 | -0.187702
38.2 | 18.1 | 1 | 1 | 2 | 1 | 1 | 0.2866566 | -0.06395018 | -0.17775
38.3 | 18.2 | 1 | 1 | 2 | 1 | 1 | 0.2963185 | -0.06461301 | -0.1674271
38.4 | 18.3 | 1 | 1 | 2 | 1 | 1 | 0.3056765 | 0.02789204 | -0.1584312
38.5 | 18.4 | 1 | 1 | 2 | 1 | 1 | 0.3165543 | -0.04297813 | -0.1483528
38.6 | 18.5 | 1 | 1 | 2 | 1 | 1 | 0.3259361 | -0.02001757 | -0.1374326
38.7 | 18.6 | 1 | 1 | 2 | 1 | 1 | 0.3356993 | -0.01102955 | -0.1279037
38.8 | 18.7 | 1 | 1 | 2 | 1 | 1 | 0.3453553 | -0.0274148 | -0.1186595
38.9 | 18.8 | 1 | 1 | 2 | 1 | 1 | 0.3567994 | -0.06758251 | -0.1088369
39 | 18.9 | 1 | 1 | 2 | 1 | 1 | 0.3662109 | 0.01935474 | -0.09922406
39.1 | 19 | 1 | 1 | 2 | 1 | 1 | 0.3762186 | -0.0361642 | -0.08881105
39.2 | 19.1 | 1 | 1 | 2 | 1 | 1 | 0.3846705 | -0.05103818 | -0.07967583
39.3 | 19.2 | 1 | 1 | 2 | 1 | 1 | 0.395906 | 0.01108258 | -0.06977908
39.4 | 19.3 | 1 | 1 | 2 | 1 | 1 | 0.4053354 | -0.009783423 | -0.06029868
39.5 | 19.4 | 1 | 1 | 2 | 1 | 1 | 0.4148006 | -0.004878455 | -0.05052154
39.6 | 19.5 | 1 | 1 | 2 | 1 | 1 | 0.4255354 | 0.04724678 | -0.04127201
39.7 | 19.6 | 1 | 1 | 2 | 1 | 1 | 0.4338563 | -0.03285003 | -0.03038817
39.8 | 19.7 | 1 | 1 | 2 | 1 | 1 | 0.4448116 | -0.02298707 | -0.02179418
39.9 | 19.8 | 1 | 1 | 2 | 1 | 1 | 0.4545987 | -0.04464847 | -0.01152576
40 | 19.9 | 1 | 1 | 2 | 1 | 1 | 0.4646897 | -0.01842677 | -0.002823532
40.1 | 20 | 1 | 1 | 2 | 1 | 1 | 0.4729569 | 0.01532471 | 0.00728668
40.2 | 20.1 | 1 | 1 | 2 | 1 | 1 | 0.4800439 | 0.002545281 | 0.01359383
40.3 | 20.2 | 1 | 1 | 0 | 1 | 1 | 0.484401 | 0.02778598 | 0.01875794