## Test33.Stop.csv
Total Time (s) | Cycle Elapsed Time (s) | Total Cycles | Elapsed Cycles | Step | Total Cycle Count(Linear Waveform) | Total Cycle Count(Rotary Waveform) | Position(Linear:Position) (mm) | Load(Linear:Load) (N) | Extension(Linear:Strain 1) (mm)
0 | 0 | 1 | 1 | 1 | 1 | 1 | 0.3280759 | 0.009067563 | 0.01498062
0.1 | 0.1 | 1 | 1 | 1 | 1 | 1 | 0.3278792 | 0.02725572 | 0.01464452
0.2 | 0.2 | 1 | 1 | 1 | 1 | 1 | 0.3275275 | -0.02770644 | 0.01530309
0.3 | 0.3 | 1 | 1 | 1 | 1 | 1 | 0.3269553 | 0.009650857 | 0.01425846
0.4 | 0.4 | 1 | 1 | 1 | 1 | 1 | 0.3276646 | -0.0508791 | 0.01454611
0.5 | 0.5 | 1 | 1 | 1 | 1 | 1 | 0.3249049 | -0.1917445 | 0.0112699
0.6 | 0.6 | 1 | 1 | 1 | 1 | 1 | 0.3069341 | -2.467226 | -0.005895353
0.7 | 0.7 | 1 | 1 | 1 | 1 | 1 | 0.2849639 | -7.521199 | -0.02563737
0.8 | 0.8 | 1 | 1 | 1 | 1 | 1 | 0.2658486 | -12.61287 | -0.04344908
0.9 | 0.9 | 1 | 1 | 1 | 1 | 1 | 0.2492666 | -16.94611 | -0.05813296
1 | 1 | 1 | 1 | 1 | 1 | 1 | 0.2351046 | -20.61569 | -0.07113105
1.1 | 1.1 | 1 | 1 | 1 | 1 | 1 | 0.2246618 | -23.75177 | -0.08265984
1.2 | 1.2 | 1 | 1 | 1 | 1 | 1 | 0.2125561 | -26.489 | -0.09234387
1.3 | 1.3 | 1 | 1 | 1 | 1 | 1 | 0.2023935 | -28.91967 | -0.102333
1.4 | 1.4 | 1 | 1 | 1 | 1 | 1 | 0.1925111 | -30.99624 | -0.1116332
1.5 | 1.5 | 1 | 1 | 1 | 1 | 1 | 0.1830518 | -32.94596 | -0.1200516
1.6 | 1.6 | 1 | 1 | 1 | 1 | 1 | 0.1736999 | -34.74762 | -0.1281876
1.7 | 1.7 | 1 | 1 | 1 | 1 | 1 | 0.1668572 | -36.47022 | -0.1369776
1.8 | 1.8 | 1 | 1 | 1 | 1 | 1 | 0.1579285 | -38.05097 | -0.1447374
1.9 | 1.9 | 1 | 1 | 1 | 1 | 1 | 0.1496613 | -39.52877 | -0.1534654
2 | 2 | 1 | 1 | 1 | 1 | 1 | 0.1395583 | -41.02595 | -0.1621275
2.1 | 2.1 | 1 | 1 | 1 | 1 | 1 | 0.1298487 | -42.40199 | -0.1712718
2.2 | 2.2 | 1 | 1 | 1 | 1 | 1 | 0.1208782 | -43.64314 | -0.179233
2.3 | 2.3 | 1 | 1 | 1 | 1 | 1 | 0.111258 | -44.80384 | -0.187431
2.4 | 2.4 | 1 | 1 | 1 | 1 | 1 | 0.1019597 | -45.86121 | -0.1980583
2.5 | 2.5 | 1 | 1 | 1 | 1 | 1 | 0.092417 | -46.84117 | -0.2065258
2.6 | 2.6 | 1 | 1 | 1 | 1 | 1 | 0.07959008 | -47.97881 | -0.2168964
2.7 | 2.7 | 1 | 1 | 1 | 1 | 1 | 0.06893277 | -49.07959 | -0.2274692
2.8 | 2.8 | 1 | 1 | 1 | 1 | 1 | 0.05967021 | -50.14142 | -0.2386664
2.9 | 2.9 | 1 | 1 | 1 | 1 | 1 | 0.04801154 | -51.05513 | -0.2496971
3 | 3 | 1 | 1 | 1 | 1 | 1 | 0.03576875 | -51.92752 | -0.261995
3.1 | 3.1 | 1 | 1 | 1 | 1 | 1 | 0.02454519 | -52.64174 | -0.2728183
3.2 | 3.2 | 1 | 1 | 1 | 1 | 1 | 0.01109839 | -53.11447 | -0.2854545
3.3 | 3.3 | 1 | 1 | 1 | 1 | 1 | 0.000590086 | -53.44663 | -0.2967706
3.4 | 3.4 | 1 | 1 | 1 | 1 | 1 | -0.01078546 | -53.71508 | -0.3082078
3.5 | 3.5 | 1 | 1 | 1 | 1 | 1 | -0.02337098 | -53.91782 | -0.3181704
3.6 | 3.6 | 1 | 1 | 1 | 1 | 1 | -0.03438592 | -54.08223 | -0.3293623
3.7 | 3.7 | 1 | 1 | 1 | 1 | 1 | -0.04408658 | -54.18678 | -0.3394718
3.8 | 3.8 | 1 | 1 | 1 | 1 | 1 | -0.05443096 | -54.35816 | -0.3491717
3.9 | 3.9 | 1 | 1 | 1 | 1 | 1 | -0.06480813 | -54.53566 | -0.3595121
4 | 4 | 1 | 1 | 1 | 1 | 1 | -0.07605553 | -54.70676 | -0.3699826
4.1 | 4.1 | 1 | 1 | 1 | 1 | 1 | -0.08471906 | -54.91746 | -0.3796984
4.2 | 4.2 | 1 | 1 | 1 | 1 | 1 | -0.09501279 | -54.98366 | -0.3905762
4.3 | 4.3 | 1 | 1 | 1 | 1 | 1 | -0.1060694 | -55.14722 | -0.4000157
4.4 | 4.4 | 1 | 1 | 1 | 1 | 1 | -0.1163572 | -55.22233 | -0.4100737
4.5 | 4.5 | 1 | 1 | 1 | 1 | 1 | -0.1269847 | -55.31521 | -0.4189137
4.6 | 4.6 | 1 | 1 | 1 | 1 | 1 | -0.1360148 | -55.40745 | -0.4286681
4.7 | 4.7 | 1 | 1 | 1 | 1 | 1 | -0.1461357 | -55.55651 | -0.4376383
4.8 | 4.8 | 1 | 1 | 1 | 1 | 1 | -0.1562774 | -55.63451 | -0.4482027
4.9 | 4.9 | 1 | 1 | 1 | 1 | 1 | -0.1675546 | -55.74496 | -0.4572237
5 | 5 | 1 | 1 | 1 | 1 | 1 | -0.1752347 | -55.89638 | -0.4668502
5.1 | 5.1 | 1 | 1 | 1 | 1 | 1 | -0.1851529 | -55.95951 | -0.4762587
5.2 | 5.2 | 1 | 1 | 1 | 1 | 1 | -0.1956135 | -56.043 | -0.485951
5.3 | 5.3 | 1 | 1 | 1 | 1 | 1 | -0.2043128 | -56.09757 | -0.4957569
5.4 | 5.4 | 1 | 1 | 1 | 1 | 1 | -0.2136618 | -56.14977 | -0.505469
5.5 | 5.5 | 1 | 1 | 1 | 1 | 1 | -0.2258956 | -56.14736 | -0.5153256
5.6 | 5.6 | 1 | 1 | 1 | 1 | 1 | -0.234136 | -56.01545 | -0.525295
5.7 | 5.7 | 1 | 1 | 1 | 1 | 1 | -0.2430052 | -55.90017 | -0.5346619
5.8 | 5.8 | 1 | 1 | 1 | 1 | 1 | -0.2549589 | -55.72527 | -0.5447562
5.9 | 5.9 | 1 | 1 | 1 | 1 | 1 | -0.265336 | -55.495 | -0.555254
6 | 6 | 1 | 1 | 1 | 1 | 1 | -0.2754122 | -55.22907 | -0.564346
6.1 | 6.1 | 1 | 1 | 1 | 1 | 1 | -0.285098 | -54.88877 | -0.5748643
6.2 | 6.2 | 1 | 1 | 1 | 1 | 1 | -0.293988 | -54.47861 | -0.5845021
6.3 | 6.3 | 1 | 1 | 1 | 1 | 1 | -0.3046125 | -54.03485 | -0.5946525
6.4 | 6.4 | 1 | 1 | 1 | 1 | 1 | -0.3165484 | -53.46103 | -0.6055719
6.5 | 6.5 | 1 | 1 | 1 | 1 | 1 | -0.3263116 | -52.85798 | -0.6163376
6.6 | 6.6 | 1 | 1 | 1 | 1 | 1 | -0.3386378 | -52.23905 | -0.6276348
6.7 | 6.7 | 1 | 1 | 1 | 1 | 1 | -0.3488243 | -51.505 | -0.6376148
6.8 | 6.8 | 1 | 1 | 1 | 1 | 1 | -0.3608406 | -50.73628 | -0.6489233
6.9 | 6.9 | 1 | 1 | 1 | 1 | 1 | -0.3701538 | -49.97325 | -0.6590184
7 | 7 | 1 | 1 | 1 | 1 | 1 | -0.3814817 | -49.13103 | -0.6695192
7.1 | 7.1 | 1 | 1 | 1 | 1 | 1 | -0.3918916 | -48.33761 | -0.6808156
7.2 | 7.2 | 1 | 1 | 1 | 1 | 1 | -0.4018068 | -47.51127 | -0.6915829
7.3 | 7.3 | 1 | 1 | 1 | 1 | 1 | -0.4144341 | -46.73727 | -0.7015311
7.4 | 7.4 | 1 | 1 | 1 | 1 | 1 | -0.4224539 | -45.97098 | -0.7124384
7.5 | 7.5 | 1 | 1 | 1 | 1 | 1 | -0.4341275 | -45.12459 | -0.7232708
7.6 | 7.6 | 1 | 1 | 1 | 1 | 1 | -0.4453421 | -44.33248 | -0.7338314
7.7 | 7.7 | 1 | 1 | 1 | 1 | 1 | -0.4545271 | -43.60034 | -0.7445298
7.8 | 7.8 | 1 | 1 | 1 | 1 | 1 | -0.4652083 | -42.78087 | -0.7550222
7.9 | 7.9 | 1 | 1 | 1 | 1 | 1 | -0.4763335 | -42.07978 | -0.7643081
8 | 8 | 1 | 1 | 1 | 1 | 1 | -0.4862487 | -41.31805 | -0.7748233
8.1 | 8.1 | 1 | 1 | 1 | 1 | 1 | -0.4957855 | -40.58761 | -0.7858616
8.2 | 8.2 | 1 | 1 | 1 | 1 | 1 | -0.5062312 | -39.99962 | -0.7957666
8.3 | 8.3 | 1 | 1 | 1 | 1 | 1 | -0.5168676 | -39.41903 | -0.8057633
8.4 | 8.4 | 1 | 1 | 1 | 1 | 1 | -0.5276084 | -38.8359 | -0.8173057
8.5 | 8.5 | 1 | 1 | 1 | 1 | 1 | -0.5376011 | -37.79159 | -0.8269602
8.6 | 8.6 | 1 | 1 | 1 | 1 | 1 | -0.5477458 | -36.08773 | -0.8365269
8.7 | 8.7 | 1 | 1 | 1 | 1 | 1 | -0.5583167 | -34.93888 | -0.8466175
8.8 | 8.8 | 1 | 1 | 1 | 1 | 1 | -0.5656451 | -32.11155 | -0.8565528
8.9 | 8.9 | 1 | 1 | 1 | 1 | 1 | -0.5781949 | -30.0191 | -0.8669938
9 | 9 | 1 | 1 | 1 | 1 | 1 | -0.5858451 | -28.28229 | -0.8771722
9.1 | 9.1 | 1 | 1 | 1 | 1 | 1 | -0.597772 | -27.07505 | -0.8882657
9.2 | 9.2 | 1 | 1 | 1 | 1 | 1 | -0.6080866 | -22.69942 | -0.8992964
9.3 | 9.3 | 1 | 1 | 1 | 1 | 1 | -0.6205857 | -19.89837 | -0.9105807
9.4 | 9.4 | 1 | 1 | 1 | 1 | 1 | -0.6303758 | -18.75718 | -0.920924
9.5 | 9.5 | 1 | 1 | 1 | 1 | 1 | -0.6410688 | -13.71315 | -0.9318836
9.6 | 9.6 | 1 | 1 | 1 | 1 | 1 | -0.6516367 | -12.35063 | -0.9425721
9.7 | 9.7 | 1 | 1 | 1 | 1 | 1 | -0.6601095 | -10.00804 | -0.9521055
9.8 | 9.8 | 1 | 1 | 1 | 1 | 1 | -0.6711811 | -9.376099 | -0.9608237
9.9 | 9.9 | 1 | 1 | 1 | 1 | 1 | -0.6789178 | -8.957877 | -0.9679741
10 | 10 | 1 | 1 | 1 | 1 | 1 | -0.6839454 | -8.753512 | -0.9756627
10.1 | 10.1 | 1 | 1 | 1 | 1 | 1 | -0.691843 | -8.596394 | -0.9837162
10.2 | 10.2 | 1 | 1 | 1 | 1 | 1 | -0.7014543 | -6.880424 | -0.9923215
10.3 | 10.3 | 1 | 1 | 1 | 1 | 1 | -0.7099271 | -6.38436 | -1.001357
10.4 | 10.4 | 1 | 1 | 1 | 1 | 1 | -0.7191271 | -6.147622 | -1.010114
10.5 | 10.5 | 1 | 1 | 1 | 1 | 1 | -0.7278532 | -5.917327 | -1.020256
10.6 | 10.6 | 1 | 1 | 1 | 1 | 1 | -0.7369429 | -5.748914 | -1.029454
10.7 | 10.7 | 1 | 1 | 1 | 1 | 1 | -0.7473737 | -5.707713 | -1.037807
10.8 | 10.8 | 1 | 1 | 1 | 1 | 1 | -0.7569194 | -5.56698 | -1.047782
10.9 | 10.9 | 1 | 1 | 1 | 1 | 1 | -0.766182 | -5.357684 | -1.056644
11 | 11 | 1 | 1 | 1 | 1 | 1 | -0.7758468 | -5.306009 | -1.06659
11.1 | 11.1 | 1 | 1 | 1 | 1 | 1 | -0.78637 | -5.175961 | -1.077481
11.2 | 11.2 | 1 | 1 | 1 | 1 | 1 | -0.7964611 | -5.025631 | -1.086598
11.3 | 11.3 | 1 | 1 | 1 | 1 | 1 | -0.8068144 | -4.840726 | -1.097568
11.4 | 11.4 | 1 | 1 | 1 | 1 | 1 | -0.8174479 | -4.76869 | -1.107076
11.5 | 11.5 | 1 | 1 | 1 | 1 | 1 | -0.8264154 | -4.622336 | -1.117223
11.6 | 11.6 | 1 | 1 | 1 | 1 | 1 | -0.8374512 | -4.537467 | -1.126358
11.7 | 11.7 | 1 | 1 | 1 | 1 | 1 | -0.846684 | -4.513525 | -1.136254
11.8 | 11.8 | 1 | 1 | 1 | 1 | 1 | -0.8567304 | -4.390822 | -1.146318
11.9 | 11.9 | 1 | 1 | 1 | 1 | 1 | -0.8679688 | -4.282249 | -1.15534
12 | 12 | 1 | 1 | 1 | 1 | 1 | -0.8761644 | -4.172219 | -1.165478
12.1 | 12.1 | 1 | 1 | 1 | 1 | 1 | -0.8862734 | -4.202444 | -1.175141
12.2 | 12.2 | 1 | 1 | 1 | 1 | 1 | -0.8967251 | -3.664542 | -1.185112
12.3 | 12.3 | 1 | 1 | 1 | 1 | 1 | -0.9068251 | -3.674643 | -1.195019
12.4 | 12.4 | 1 | 1 | 1 | 1 | 1 | -0.9160668 | -3.698081 | -1.205176
12.5 | 12.5 | 1 | 1 | 1 | 1 | 1 | -0.925991 | -3.671064 | -1.214477
12.6 | 12.6 | 1 | 1 | 1 | 1 | 1 | -0.9356916 | -3.679946 | -1.223959
12.7 | 12.7 | 1 | 1 | 1 | 1 | 1 | -0.9448767 | -3.638134 | -1.233196
12.8 | 12.8 | 1 | 1 | 1 | 1 | 1 | -0.9557188 | -3.515961 | -1.243095
12.9 | 12.9 | 1 | 1 | 1 | 1 | 1 | -0.9647906 | -3.370137 | -1.252568
13 | 13 | 1 | 1 | 1 | 1 | 1 | -0.9753615 | -3.255229 | -1.26211
13.1 | 13.1 | 1 | 1 | 1 | 1 | 1 | -0.984183 | -2.812297 | -1.273216
13.2 | 13.2 | 1 | 1 | 1 | 1 | 1 | -0.994879 | -1.766531 | -1.282256
13.3 | 13.3 | 1 | 1 | 1 | 1 | 1 | -1.005805 | -1.174064 | -1.29248
13.4 | 13.4 | 1 | 1 | 1 | 1 | 1 | -1.017004 | -0.9724564 | -1.304384
13.5 | 13.5 | 1 | 1 | 1 | 1 | 1 | -1.027176 | -0.8430713 | -1.31435
13.6 | 13.6 | 1 | 1 | 1 | 1 | 1 | -1.036984 | -0.7637433 | -1.323798
13.7 | 13.7 | 1 | 1 | 1 | 1 | 1 | -1.046753 | -0.6094092 | -1.333626
13.8 | 13.8 | 1 | 1 | 1 | 1 | 1 | -1.057884 | -0.6640797 | -1.344125
13.9 | 13.9 | 1 | 1 | 1 | 1 | 1 | -1.067147 | -0.6992629 | -1.35379
14 | 14 | 1 | 1 | 1 | 1 | 1 | -1.0759 | -0.7090728 | -1.363064
14.1 | 14.1 | 1 | 1 | 1 | 1 | 1 | -1.087272 | -0.7132884 | -1.3719
14.2 | 14.2 | 1 | 1 | 1 | 1 | 1 | -1.094443 | -0.7139778 | -1.381883
14.3 | 14.3 | 1 | 1 | 1 | 1 | 1 | -1.104829 | -0.6320251 | -1.390192
14.4 | 14.4 | 1 | 1 | 1 | 1 | 1 | -1.114106 | -0.5281988 | -1.401837
14.5 | 14.5 | 1 | 1 | 1 | 1 | 1 | -1.122341 | -0.5642835 | -1.410368
14.6 | 14.6 | 1 | 1 | 1 | 1 | 1 | -1.133078 | -0.5604921 | -1.420162
14.7 | 14.7 | 1 | 1 | 1 | 1 | 1 | -1.143107 | -0.5018976 | -1.430496
14.8 | 14.8 | 1 | 1 | 1 | 1 | 1 | -1.153871 | -0.5390693 | -1.439754
14.9 | 14.9 | 1 | 1 | 1 | 1 | 1 | -1.163089 | -0.5826307 | -1.44969
15 | 15 | 1 | 1 | 1 | 1 | 1 | -1.173255 | -0.611106 | -1.459063
15.1 | 15.1 | 1 | 1 | 1 | 1 | 1 | -1.182327 | -0.5717867 | -1.468284
15.2 | 15.2 | 1 | 1 | 1 | 1 | 1 | -1.193967 | -0.5640448 | -1.478936
15.3 | 15.3 | 1 | 1 | 1 | 1 | 1 | -1.203361 | -0.5894446 | -1.487279
15.4 | 15.4 | 1 | 1 | 1 | 1 | 1 | -1.214391 | -0.4827549 | -1.498329
15.5 | 15.5 | 1 | 1 | 1 | 1 | 1 | -1.223722 | -0.5107795 | -1.507893
15.6 | 15.6 | 1 | 1 | 1 | 1 | 1 | -1.232499 | -0.4722557 | -1.519028
15.7 | 15.7 | 1 | 1 | 1 | 1 | 1 | -1.243305 | -0.5430728 | -1.527921
15.8 | 15.8 | 1 | 1 | 1 | 1 | 1 | -1.253092 | -0.5138021 | -1.537562
15.9 | 15.9 | 1 | 1 | 1 | 1 | 1 | -1.264191 | -0.552485 | -1.548121
16 | 16 | 1 | 1 | 1 | 1 | 1 | -1.274443 | -0.5333159 | -1.558713
16.1 | 16.1 | 1 | 1 | 1 | 1 | 1 | -1.284561 | -0.4959586 | -1.56796
16.2 | 16.2 | 1 | 1 | 1 | 1 | 1 | -1.294073 | -0.3010325 | -1.578991
16.3 | 16.3 | 1 | 1 | 1 | 1 | 1 | -1.30448 | -0.2585581 | -1.588285
16.4 | 16.4 | 1 | 1 | 1 | 1 | 1 | -1.314205 | -0.2303744 | -1.597958
16.5 | 16.5 | 1 | 1 | 1 | 1 | 1 | -1.32322 | -0.2421464 | -1.607534
16.6 | 16.6 | 1 | 1 | 1 | 1 | 1 | -1.334518 | -0.2056375 | -1.61764
16.7 | 16.7 | 1 | 1 | 1 | 1 | 1 | -1.345214 | -0.2346696 | -1.62733
16.8 | 16.8 | 1 | 1 | 1 | 1 | 1 | -1.354811 | -0.2517707 | -1.637925
16.9 | 16.9 | 1 | 1 | 1 | 1 | 1 | -1.362854 | -0.2674666 | -1.647989
17 | 17 | 1 | 1 | 1 | 1 | 1 | -1.374593 | -0.2498352 | -1.658016
17.1 | 17.1 | 1 | 1 | 1 | 1 | 1 | -1.383498 | -0.3084827 | -1.666531
17.2 | 17.2 | 1 | 1 | 1 | 1 | 1 | -1.394528 | -0.3652743 | -1.677422
17.3 | 17.3 | 1 | 1 | 1 | 1 | 1 | -1.404908 | -0.4457158 | -1.687051
17.4 | 17.4 | 1 | 1 | 1 | 1 | 1 | -1.411903 | -0.6182646 | -1.695628
17.5 | 17.5 | 1 | 1 | 1 | 1 | 1 | -1.42315 | -0.70552 | -1.705572
17.6 | 17.6 | 1 | 1 | 1 | 1 | 1 | -1.433513 | -0.8481088 | -1.71502
17.7 | 17.7 | 1 | 1 | 1 | 1 | 1 | -1.443177 | -0.9580861 | -1.724687
17.8 | 17.8 | 1 | 1 | 1 | 1 | 1 | -1.452443 | -1.000428 | -1.734882
17.9 | 17.9 | 1 | 1 | 1 | 1 | 1 | -1.461899 | -1.174462 | -1.743801
18 | 18 | 1 | 1 | 1 | 1 | 1 | -1.47216 | -1.30557 | -1.753609
18.1 | 18.1 | 1 | 1 | 1 | 1 | 1 | -1.480377 | -1.435591 | -1.763193
18.2 | 18.2 | 1 | 1 | 1 | 1 | 1 | -1.493216 | -1.525896 | -1.773566
18.3 | 18.3 | 1 | 1 | 1 | 1 | 1 | -1.501992 | -1.604455 | -1.782986
18.4 | 18.4 | 1 | 1 | 1 | 1 | 1 | -1.511413 | -1.744551 | -1.79258
18.5 | 18.5 | 1 | 1 | 1 | 1 | 1 | -1.520997 | -1.839549 | -1.802683
18.6 | 18.6 | 1 | 1 | 1 | 1 | 1 | -1.531398 | -1.968669 | -1.811734
18.7 | 18.7 | 1 | 1 | 1 | 1 | 1 | -1.542121 | -2.095827 | -1.821418
18.8 | 18.8 | 1 | 1 | 1 | 1 | 1 | -1.551268 | -2.197532 | -1.830605
18.9 | 18.9 | 1 | 1 | 1 | 1 | 1 | -1.559913 | -2.224628 | -1.840619
19 | 19 | 1 | 1 | 1 | 1 | 1 | -1.570249 | -2.366236 | -1.850484
19.1 | 19.1 | 1 | 1 | 1 | 1 | 1 | -1.580042 | -2.441587 | -1.85981
19.2 | 19.2 | 1 | 1 | 1 | 1 | 1 | -1.589337 | -2.510151 | -1.870497
19.3 | 19.3 | 1 | 1 | 1 | 1 | 1 | -1.602227 | -2.594516 | -1.880857
19.4 | 19.4 | 1 | 1 | 1 | 1 | 1 | -1.612714 | -2.654781 | -1.891039
19.5 | 19.5 | 1 | 1 | 1 | 1 | 1 | -1.622477 | -2.804316 | -1.899777
19.6 | 19.6 | 1 | 1 | 1 | 1 | 1 | -1.632085 | -2.883591 | -1.90997
19.7 | 19.7 | 1 | 1 | 1 | 1 | 1 | -1.641631 | -3.042379 | -1.919521
19.8 | 19.8 | 1 | 1 | 1 | 1 | 1 | -1.651755 | -3.118897 | -1.929267
19.9 | 19.9 | 1 | 1 | 1 | 1 | 1 | -1.660195 | -3.248521 | -1.938871
20 | 20 | 1 | 1 | 1 | 1 | 1 | -1.671642 | -3.355316 | -1.948617
20.1 | 20.1 | 1 | 1 | 2 | 1 | 1 | -1.67931 | -3.381379 | -1.955928
20.1 | 0 | 1 | 1 | 2 | 1 | 1 | -1.67931 | -3.381379 | -1.955928
20.2 | 0.1 | 1 | 1 | 2 | 1 | 1 | -1.681221 | -3.119215 | -1.9575
20.3 | 0.2 | 1 | 1 | 2 | 1 | 1 | -1.654694 | -1.914847 | -1.933749
20.4 | 0.3 | 1 | 1 | 2 | 1 | 1 | -1.629925 | -1.312941 | -1.90884
20.5 | 0.4 | 1 | 1 | 2 | 1 | 1 | -1.608813 | -1.029381 | -1.88813
20.6 | 0.5 | 1 | 1 | 2 | 1 | 1 | -1.591748 | -0.8459877 | -1.871032
20.7 | 0.6 | 1 | 1 | 2 | 1 | 1 | -1.578504 | -0.711353 | -1.858736
20.8 | 0.7 | 1 | 1 | 2 | 1 | 1 | -1.568264 | -0.6715564 | -1.848835
20.9 | 0.8 | 1 | 1 | 2 | 1 | 1 | -1.560986 | -0.6514858 | -1.840969
21 | 0.9 | 1 | 1 | 2 | 1 | 1 | -1.555589 | -0.5988569 | -1.835144
21.1 | 1 | 1 | 1 | 2 | 1 | 1 | -1.546988 | -0.5162148 | -1.828437
21.2 | 1.1 | 1 | 1 | 2 | 1 | 1 | -1.541659 | -0.46804 | -1.820855
21.3 | 1.2 | 1 | 1 | 2 | 1 | 1 | -1.53262 | -0.405442 | -1.814095
21.4 | 1.3 | 1 | 1 | 2 | 1 | 1 | -1.52531 | -0.3280496 | -1.806694
21.5 | 1.4 | 1 | 1 | 2 | 1 | 1 | -1.516625 | -0.269296 | -1.798808
21.6 | 1.5 | 1 | 1 | 2 | 1 | 1 | -1.508883 | -0.2355445 | -1.789712
21.7 | 1.6 | 1 | 1 | 2 | 1 | 1 | -1.499942 | -0.2252574 | -1.780495
21.8 | 1.7 | 1 | 1 | 2 | 1 | 1 | -1.491237 | -0.2336091 | -1.771714
21.9 | 1.8 | 1 | 1 | 2 | 1 | 1 | -1.481453 | -0.1766319 | -1.763489
22 | 1.9 | 1 | 1 | 2 | 1 | 1 | -1.470652 | -0.1453727 | -1.753845
22.1 | 2 | 1 | 1 | 2 | 1 | 1 | -1.462781 | -0.1504897 | -1.745186
22.2 | 2.1 | 1 | 1 | 2 | 1 | 1 | -1.452819 | -0.1579665 | -1.734924
22.3 | 2.2 | 1 | 1 | 2 | 1 | 1 | -1.443416 | -0.1981077 | -1.725606
22.4 | 2.3 | 1 | 1 | 2 | 1 | 1 | -1.433358 | -0.1460885 | -1.716512
22.5 | 2.4 | 1 | 1 | 2 | 1 | 1 | -1.423422 | -0.1447098 | -1.70598
22.6 | 2.5 | 1 | 1 | 2 | 1 | 1 | -1.413509 | -0.1763933 | -1.696548
22.7 | 2.6 | 1 | 1 | 2 | 1 | 1 | -1.404035 | -0.1326993 | -1.686706
22.8 | 2.7 | 1 | 1 | 2 | 1 | 1 | -1.393569 | -0.1446568 | -1.676515
22.9 | 2.8 | 1 | 1 | 2 | 1 | 1 | -1.382023 | -0.1620495 | -1.667125
23 | 2.9 | 1 | 1 | 2 | 1 | 1 | -1.373798 | -0.06567355 | -1.656969
23.1 | 3 | 1 | 1 | 2 | 1 | 1 | -1.362622 | -0.1654433 | -1.646887
23.2 | 3.1 | 1 | 1 | 2 | 1 | 1 | -1.352438 | -0.1656023 | -1.636041
23.3 | 3.2 | 1 | 1 | 2 | 1 | 1 | -1.343462 | -0.1478649 | -1.626943
23.4 | 3.3 | 1 | 1 | 2 | 1 | 1 | -1.332286 | -0.1174806 | -1.616921
23.5 | 3.4 | 1 | 1 | 2 | 1 | 1 | -1.322389 | -0.1278738 | -1.607179
23.6 | 3.5 | 1 | 1 | 2 | 1 | 1 | -1.313561 | -0.1053375 | -1.598198
23.7 | 3.6 | 1 | 1 | 2 | 1 | 1 | -1.302537 | -0.09685324 | -1.587823
23.8 | 3.7 | 1 | 1 | 2 | 1 | 1 | -1.292807 | -0.1136097 | -1.577555
23.9 | 3.8 | 1 | 1 | 2 | 1 | 1 | -1.283327 | -0.08468361 | -1.568553
24 | 3.9 | 1 | 1 | 2 | 1 | 1 | -1.273415 | -0.1550235 | -1.557652
24.1 | 4 | 1 | 1 | 2 | 1 | 1 | -1.263261 | -0.1065306 | -1.54804
24.2 | 4.1 | 1 | 1 | 2 | 1 | 1 | -1.254123 | -0.2751555 | -1.537974
24.3 | 4.2 | 1 | 1 | 2 | 1 | 1 | -1.242918 | -0.4087562 | -1.52803
24.4 | 4.3 | 1 | 1 | 2 | 1 | 1 | -1.234606 | -0.4090744 | -1.51847
24.5 | 4.4 | 1 | 1 | 2 | 1 | 1 | -1.222795 | -0.3731488 | -1.509561
24.6 | 4.5 | 1 | 1 | 2 | 1 | 1 | -1.213646 | -0.09786075 | -1.499366
24.7 | 4.6 | 1 | 1 | 2 | 1 | 1 | -1.203936 | -0.1296502 | -1.489393
24.8 | 4.7 | 1 | 1 | 2 | 1 | 1 | -1.194185 | -0.1079358 | -1.479331
24.9 | 4.8 | 1 | 1 | 2 | 1 | 1 | -1.184726 | -0.1001144 | -1.469726
25 | 4.9 | 1 | 1 | 2 | 1 | 1 | -1.173303 | -0.1446038 | -1.45881
25.1 | 5 | 1 | 1 | 2 | 1 | 1 | -1.165426 | -0.1418464 | -1.449981
25.2 | 5.1 | 1 | 1 | 2 | 1 | 1 | -1.153424 | -0.08574415 | -1.441043
25.3 | 5.2 | 1 | 1 | 2 | 1 | 1 | -1.144406 | -0.06132536 | -1.431783
25.4 | 5.3 | 1 | 1 | 2 | 1 | 1 | -1.134661 | -0.142138 | -1.421016
25.5 | 5.4 | 1 | 1 | 2 | 1 | 1 | -1.124486 | -0.06349945 | -1.411599
25.6 | 5.5 | 1 | 1 | 2 | 1 | 1 | -1.114151 | -0.09019839 | -1.401439
25.7 | 5.6 | 1 | 1 | 2 | 1 | 1 | -1.10431 | -0.06249195 | -1.391036
25.8 | 5.7 | 1 | 1 | 2 | 1 | 1 | -1.094127 | -0.04674302 | -1.383048
25.9 | 5.8 | 1 | 1 | 2 | 1 | 1 | -1.083487 | -0.08081267 | -1.371898
26 | 5.9 | 1 | 1 | 2 | 1 | 1 | -1.075259 | -0.1170829 | -1.36154
26.1 | 6 | 1 | 1 | 2 | 1 | 1 | -1.063079 | -0.09534198 | -1.351691
26.2 | 6.1 | 1 | 1 | 2 | 1 | 1 | -1.054716 | -0.1117007 | -1.341639
26.3 | 6.2 | 1 | 1 | 2 | 1 | 1 | -1.044989 | -0.1372065 | -1.330634
26.4 | 6.3 | 1 | 1 | 2 | 1 | 1 | -1.032576 | -0.08781219 | -1.321856
26.5 | 6.4 | 1 | 1 | 2 | 1 | 1 | -1.022014 | -0.1498004 | -1.312236
26.6 | 6.5 | 1 | 1 | 2 | 1 | 1 | -1.013839 | -0.08839548 | -1.302721
26.7 | 6.6 | 1 | 1 | 2 | 1 | 1 | -1.003385 | -0.1286692 | -1.292415
26.8 | 6.7 | 1 | 1 | 2 | 1 | 1 | -0.9948045 | -0.1183025 | -1.282336
26.9 | 6.8 | 1 | 1 | 2 | 1 | 1 | -0.983423 | -0.1096327 | -1.272726
27 | 6.9 | 1 | 1 | 2 | 1 | 1 | -0.9754092 | -0.10144 | -1.262577
27.1 | 7 | 1 | 1 | 2 | 1 | 1 | -0.9646297 | -0.09078168 | -1.253236
27.2 | 7.1 | 1 | 1 | 2 | 1 | 1 | -0.9545922 | -0.0655675 | -1.24424
27.3 | 7.2 | 1 | 1 | 2 | 1 | 1 | -0.9434849 | -0.09860312 | -1.234217
27.4 | 7.3 | 1 | 1 | 2 | 1 | 1 | -0.9346604 | -0.1267338 | -1.224208
27.5 | 7.4 | 1 | 1 | 2 | 1 | 1 | -0.9251744 | -0.05851495 | -1.214348
27.6 | 7.5 | 1 | 1 | 2 | 1 | 1 | -0.9157002 | -0.07967259 | -1.204845
27.7 | 7.6 | 1 | 1 | 2 | 1 | 1 | -0.9073943 | -0.07150648 | -1.195228
27.8 | 7.7 | 1 | 1 | 2 | 1 | 1 | -0.8953929 | -0.08685771 | -1.186288
27.9 | 7.8 | 1 | 1 | 2 | 1 | 1 | -0.885272 | -0.02017665 | -1.176149
28 | 7.9 | 1 | 1 | 2 | 1 | 1 | -0.8744717 | -0.1283246 | -1.165455
28.1 | 8 | 1 | 1 | 2 | 1 | 1 | -0.8655995 | -0.02844882 | -1.155714
28.2 | 8.1 | 1 | 1 | 2 | 1 | 1 | -0.8543611 | -0.07760455 | -1.145877
28.3 | 8.2 | 1 | 1 | 2 | 1 | 1 | -0.8465111 | -0.1109053 | -1.136676
28.4 | 8.3 | 1 | 1 | 2 | 1 | 1 | -0.8341968 | -0.05864751 | -1.126632
28.5 | 8.4 | 1 | 1 | 2 | 1 | 1 | -0.8264333 | -0.1101364 | -1.11659
28.6 | 8.5 | 1 | 1 | 2 | 1 | 1 | -0.8140385 | -0.06273057 | -1.107027
28.7 | 8.6 | 1 | 1 | 2 | 1 | 1 | -0.8066356 | -0.05679158 | -1.097582
28.8 | 8.7 | 1 | 1 | 2 | 1 | 1 | -0.7947147 | -0.0806801 | -1.08706
28.9 | 8.8 | 1 | 1 | 2 | 1 | 1 | -0.7857978 | -0.09905385 | -1.077477
29 | 8.9 | 1 | 1 | 2 | 1 | 1 | -0.7748127 | -0.0685635 | -1.067694
29.1 | 9 | 1 | 1 | 2 | 1 | 1 | -0.7655025 | -0.1335742 | -1.057864
29.2 | 9.1 | 1 | 1 | 2 | 1 | 1 | -0.7559508 | -0.07187767 | -1.048253
29.3 | 9.2 | 1 | 1 | 2 | 1 | 1 | -0.7459164 | -0.1340515 | -1.03829
29.4 | 9.3 | 1 | 1 | 2 | 1 | 1 | -0.7350594 | -0.08219136 | -1.028293
29.5 | 9.4 | 1 | 1 | 2 | 1 | 1 | -0.7256836 | -0.03332727 | -1.018662
29.6 | 9.5 | 1 | 1 | 2 | 1 | 1 | -0.7155955 | -0.08097175 | -1.009055
29.7 | 9.6 | 1 | 1 | 2 | 1 | 1 | -0.7047325 | -0.07251399 | -0.9982313
29.8 | 9.7 | 1 | 1 | 2 | 1 | 1 | -0.6956756 | 0.01097652 | -0.9891952
29.9 | 9.8 | 1 | 1 | 2 | 1 | 1 | -0.686571 | -0.01177192 | -0.9800676
30 | 9.9 | 1 | 1 | 2 | 1 | 1 | -0.6759763 | -0.07442295 | -0.96875
30.1 | 10 | 1 | 1 | 2 | 1 | 1 | -0.6656885 | -0.05647342 | -0.9593316
30.2 | 10.1 | 1 | 1 | 2 | 1 | 1 | -0.6557286 | -0.04342885 | -0.9495174
30.3 | 10.2 | 1 | 1 | 2 | 1 | 1 | -0.6461024 | -0.06540842 | -0.9390809
30.4 | 10.3 | 1 | 1 | 2 | 1 | 1 | -0.6351113 | -0.1007507 | -0.9296929
30.5 | 10.4 | 1 | 1 | 2 | 1 | 1 | -0.6254017 | -0.1374452 | -0.9192837
30.6 | 10.5 | 1 | 1 | 2 | 1 | 1 | -0.6146342 | -0.02001757 | -0.9101348
30.7 | 10.6 | 1 | 1 | 2 | 1 | 1 | -0.6052256 | -0.02054784 | -0.9012524
30.8 | 10.7 | 1 | 1 | 2 | 1 | 1 | -0.5945921 | -0.05045489 | -0.8903519
30.9 | 10.8 | 1 | 1 | 2 | 1 | 1 | -0.5840331 | -0.08009681 | -0.8805089
31 | 10.9 | 1 | 1 | 2 | 1 | 1 | -0.5756289 | -0.07211629 | -0.8702678
31.1 | 11 | 1 | 1 | 2 | 1 | 1 | -0.565058 | -0.04910271 | -0.8612014
31.2 | 11.1 | 1 | 1 | 2 | 1 | 1 | -0.5548954 | -0.06116628 | -0.850983
31.3 | 11.2 | 1 | 1 | 2 | 1 | 1 | -0.5453169 | -0.09287624 | -0.8412361
31.4 | 11.3 | 1 | 1 | 2 | 1 | 1 | -0.5350828 | -0.003791408 | -0.8324006
31.5 | 11.4 | 1 | 1 | 2 | 1 | 1 | -0.5262703 | -0.04655743 | -0.8225031
31.6 | 11.5 | 1 | 1 | 2 | 1 | 1 | -0.5156875 | -0.05538637 | -0.8124149
31.7 | 11.6 | 1 | 1 | 2 | 1 | 1 | -0.5048454 | -0.04963298 | -0.8023728
31.8 | 11.7 | 1 | 1 | 2 | 1 | 1 | -0.493601 | -0.09152406 | -0.791797
31.9 | 11.8 | 1 | 1 | 2 | 1 | 1 | -0.4867554 | -0.02905862 | -0.7821948
32 | 11.9 | 1 | 1 | 2 | 1 | 1 | -0.4756898 | -0.06912028 | -0.7727257
32.1 | 12 | 1 | 1 | 2 | 1 | 1 | -0.4665852 | -0.053663 | -0.7629319
32.2 | 12.1 | 1 | 1 | 2 | 1 | 1 | -0.4563481 | -0.08415335 | -0.7523917
32.3 | 12.2 | 1 | 1 | 2 | 1 | 1 | -0.4454404 | -0.04859896 | -0.7432595
32.4 | 12.3 | 1 | 1 | 2 | 1 | 1 | -0.4357904 | -0.06440091 | -0.73263
32.5 | 12.4 | 1 | 1 | 2 | 1 | 1 | -0.4262835 | -0.05795817 | -0.7229021
32.6 | 12.5 | 1 | 1 | 2 | 1 | 1 | -0.4145861 | -0.07124135 | -0.714025
32.7 | 12.6 | 1 | 1 | 2 | 1 | 1 | -0.4050732 | -0.05586361 | -0.7030783
32.8 | 12.7 | 1 | 1 | 2 | 1 | 1 | -0.3945619 | -0.03322122 | -0.6941384
32.9 | 12.8 | 1 | 1 | 2 | 1 | 1 | -0.3857404 | -0.04056541 | -0.6842712
33 | 12.9 | 1 | 1 | 2 | 1 | 1 | -0.3756672 | -0.07479414 | -0.6733927
33.1 | 13 | 1 | 1 | 2 | 1 | 1 | -0.3655553 | -0.03491807 | -0.6646003
33.2 | 13.1 | 1 | 1 | 2 | 1 | 1 | -0.3543139 | -0.05318576 | -0.6538596
33.3 | 13.2 | 1 | 1 | 2 | 1 | 1 | -0.3456324 | -0.04825428 | -0.6439901
33.4 | 13.3 | 1 | 1 | 2 | 1 | 1 | -0.3352255 | -0.1001939 | -0.6338064
33.5 | 13.4 | 1 | 1 | 2 | 1 | 1 | -0.326559 | -0.09139149 | -0.6249127
33.6 | 13.5 | 1 | 1 | 2 | 1 | 1 | -0.3161609 | -0.01354832 | -0.6149917
33.7 | 13.6 | 1 | 1 | 2 | 1 | 1 | -0.3050476 | -0.07956654 | -0.6055166
33.8 | 13.7 | 1 | 1 | 2 | 1 | 1 | -0.2957284 | -0.08277465 | -0.5951566
33.9 | 13.8 | 1 | 1 | 2 | 1 | 1 | -0.2855361 | -0.08529342 | -0.5850487
34 | 13.9 | 1 | 1 | 2 | 1 | 1 | -0.2758026 | -0.03332727 | -0.57603
34.1 | 14 | 1 | 1 | 2 | 1 | 1 | -0.2653241 | -0.03144482 | -0.5658751
34.2 | 14.1 | 1 | 1 | 2 | 1 | 1 | -0.2555817 | -0.06554098 | -0.5561207
34.3 | 14.2 | 1 | 1 | 2 | 1 | 1 | -0.2461284 | -0.03110015 | -0.5466471
34.4 | 14.3 | 1 | 1 | 2 | 1 | 1 | -0.234744 | -0.03794059 | -0.5367473
34.5 | 14.4 | 1 | 1 | 2 | 1 | 1 | -0.2266526 | -0.01566939 | -0.5272821
34.6 | 14.5 | 1 | 1 | 2 | 1 | 1 | -0.2160788 | -0.07760455 | -0.5183475
34.7 | 14.6 | 1 | 1 | 2 | 1 | 1 | -0.207755 | -0.06925285 | -0.509269
34.8 | 14.7 | 1 | 1 | 2 | 1 | 1 | -0.1966774 | -0.09396328 | -0.49856
34.9 | 14.8 | 1 | 1 | 2 | 1 | 1 | -0.1856029 | -0.06177609 | -0.4879835
35 | 14.9 | 1 | 1 | 2 | 1 | 1 | -0.1757562 | -0.01855934 | -0.4786008
35.1 | 15 | 1 | 1 | 2 | 1 | 1 | -0.1668453 | -0.03886856 | -0.4685102
35.2 | 15.1 | 1 | 1 | 2 | 1 | 1 | -0.1567781 | -0.01749881 | -0.4584984
35.3 | 15.2 | 1 | 1 | 2 | 1 | 1 | -0.1456708 | -0.1086252 | -0.4480907
35.4 | 15.3 | 1 | 1 | 2 | 1 | 1 | -0.1347393 | -0.1035346 | -0.4389404
35.5 | 15.4 | 1 | 1 | 2 | 1 | 1 | -0.1257479 | -0.109394 | -0.4278869
35.6 | 15.5 | 1 | 1 | 2 | 1 | 1 | -0.1141697 | -0.09383072 | -0.4169138
35.7 | 15.6 | 1 | 1 | 2 | 1 | 1 | -0.1028508 | -0.07837344 | -0.408366
35.8 | 15.7 | 1 | 1 | 2 | 1 | 1 | -0.09262562 | -0.08182017 | -0.3981021
35.9 | 15.8 | 1 | 1 | 2 | 1 | 1 | -0.08291006 | -0.02996008 | -0.3895369
36 | 15.9 | 1 | 1 | 2 | 1 | 1 | -0.0749141 | -0.05848843 | -0.3792556
36.1 | 16 | 1 | 1 | 2 | 1 | 1 | -0.06390214 | -0.06702573 | -0.3700265
36.2 | 16.1 | 1 | 1 | 2 | 1 | 1 | -0.0551194 | -0.08828943 | -0.3595007
36.3 | 16.2 | 1 | 1 | 2 | 1 | 1 | -0.0459522 | -0.04573552 | -0.3501967
36.4 | 16.3 | 1 | 1 | 2 | 1 | 1 | -0.03375113 | -0.01582847 | -0.3413567
36.5 | 16.4 | 1 | 1 | 2 | 1 | 1 | -0.02504289 | -0.02532024 | -0.3308513
36.6 | 16.5 | 1 | 1 | 2 | 1 | 1 | -0.01471937 | -0.03799362 | -0.3212907
36.7 | 16.6 | 1 | 1 | 2 | 1 | 1 | -0.006005168 | -0.0494739 | -0.3109927
36.8 | 16.7 | 1 | 1 | 2 | 1 | 1 | 0.004208088 | -0.01956685 | -0.3019476
36.9 | 16.8 | 1 | 1 | 2 | 1 | 1 | 0.01482368 | 0.02349082 | -0.2926822
37 | 16.9 | 1 | 1 | 2 | 1 | 1 | 0.0248909 | -0.05239036 | -0.2824576
37.1 | 17 | 1 | 1 | 2 | 1 | 1 | 0.03551841 | -0.02160837 | -0.272704
37.2 | 17.1 | 1 | 1 | 2 | 1 | 1 | 0.0448823 | -0.04634532 | -0.262571
37.3 | 17.2 | 1 | 1 | 2 | 1 | 1 | 0.05403757 | -0.00967737 | -0.2536334
37.4 | 17.3 | 1 | 1 | 2 | 1 | 1 | 0.0641942 | -0.02431273 | -0.2439123
37.5 | 17.4 | 1 | 1 | 2 | 1 | 1 | 0.07537007 | -0.05236385 | -0.2329285
37.6 | 17.5 | 1 | 1 | 2 | 1 | 1 | 0.08357167 | -0.04472801 | -0.2237009
37.7 | 17.6 | 1 | 1 | 2 | 1 | 1 | 0.09412766 | -0.05798468 | -0.2129972
37.8 | 17.7 | 1 | 1 | 2 | 1 | 1 | 0.1051605 | -0.0264338 | -0.203485
37.9 | 17.8 | 1 | 1 | 2 | 1 | 1 | 0.1160741 | -0.04024725 | -0.1936254
38 | 17.9 | 1 | 1 | 2 | 1 | 1 | 0.1252413 | 0.03314168 | -0.1851949
38.1 | 18 | 1 | 1 | 2 | 1 | 1 | 0.1360476 | -0.03332727 | -0.1748818
38.2 | 18.1 | 1 | 1 | 2 | 1 | 1 | 0.1454413 | -0.08110431 | -0.1644211
38.3 | 18.2 | 1 | 1 | 2 | 1 | 1 | 0.1543939 | -0.04406517 | -0.1545691
38.4 | 18.3 | 1 | 1 | 2 | 1 | 1 | 0.163269 | -0.02144929 | -0.1449259
38.5 | 18.4 | 1 | 1 | 2 | 1 | 1 | 0.1723886 | -0.02799809 | -0.1360481
38.6 | 18.5 | 1 | 1 | 2 | 1 | 1 | 0.1845241 | -0.01187798 | -0.1262429
38.7 | 18.6 | 1 | 1 | 2 | 1 | 1 | 0.1933396 | -0.07487368 | -0.1159995
38.8 | 18.7 | 1 | 1 | 2 | 1 | 1 | 0.2035081 | -0.008775916 | -0.1069884
38.9 | 18.8 | 1 | 1 | 2 | 1 | 1 | 0.2146363 | -0.07126786 | -0.096371
39 | 18.9 | 1 | 1 | 2 | 1 | 1 | 0.2238572 | -0.01458234 | -0.0879973
39.1 | 19 | 1 | 1 | 2 | 1 | 1 | 0.2338529 | -0.07338893 | -0.07794462
39.2 | 19.1 | 1 | 1 | 2 | 1 | 1 | 0.2446651 | -0.02624821 | -0.06838927
39.3 | 19.2 | 1 | 1 | 2 | 1 | 1 | 0.2527058 | -0.02083949 | -0.05879532
39.4 | 19.3 | 1 | 1 | 2 | 1 | 1 | 0.2639532 | -0.06185563 | -0.04814084
39.5 | 19.4 | 1 | 1 | 2 | 1 | 1 | 0.2747834 | -0.06087463 | -0.03976865
39.6 | 19.5 | 1 | 1 | 2 | 1 | 1 | 0.2836764 | 0.03155088 | -0.02871676
39.7 | 19.6 | 1 | 1 | 2 | 1 | 1 | 0.2933502 | -0.02919119 | -0.01928026
39.8 | 19.7 | 1 | 1 | 2 | 1 | 1 | 0.3033459 | -0.06355248 | -0.008301789
39.9 | 19.8 | 1 | 1 | 2 | 1 | 1 | 0.3120303 | -0.0590187 | 0.0008523584
40 | 19.9 | 1 | 1 | 2 | 1 | 1 | 0.3241658 | -0.0492883 | 0.01174377
40.1 | 20 | 1 | 1 | 2 | 1 | 1 | 0.333178 | -0.005461748 | 0.01997213
40.2 | 20.1 | 1 | 1 | 2 | 1 | 1 | 0.3410935 | 0.01670341 | 0.02602797
40.3 | 20.2 | 1 | 1 | 0 | 1 | 1 | 0.3452599 | 0.007688869 | 0.03142523