## Test63.Stop.csv
Total Time (s) | Cycle Elapsed Time (s) | Total Cycles | Elapsed Cycles | Step | Total Cycle Count(Linear Waveform) | Total Cycle Count(Rotary Waveform) | Position(Linear:Position) (mm) | Load(Linear:Load) (N) | Extension(Linear:Strain 1) (mm)
0 | 0 | 1 | 1 | 1 | 1 | 1 | -0.02600849 | -0.06113977 | -0.006125474
0.1 | 0.1 | 1 | 1 | 1 | 1 | 1 | -0.02587438 | -0.07781666 | -0.005950612
0.2 | 0.2 | 1 | 1 | 1 | 1 | 1 | -0.02517402 | -0.03544834 | -0.006213284
0.3 | 0.3 | 1 | 1 | 1 | 1 | 1 | -0.03687143 | -0.3306744 | -0.01698964
0.4 | 0.4 | 1 | 1 | 1 | 1 | 1 | -0.05837083 | -1.15174 | -0.03893446
0.5 | 0.5 | 1 | 1 | 1 | 1 | 1 | -0.08000136 | -2.233404 | -0.05864241
0.6 | 0.6 | 1 | 1 | 1 | 1 | 1 | -0.0980705 | -3.231685 | -0.07661385
0.7 | 0.7 | 1 | 1 | 1 | 1 | 1 | -0.1143545 | -4.195975 | -0.09004417
0.8 | 0.8 | 1 | 1 | 1 | 1 | 1 | -0.1268655 | -4.97666 | -0.1027508
0.9 | 0.9 | 1 | 1 | 1 | 1 | 1 | -0.1378894 | -5.641642 | -0.1136483
1 | 1 | 1 | 1 | 1 | 1 | 1 | -0.1474232 | -5.959616 | -0.1205239
1.1 | 1.1 | 1 | 1 | 1 | 1 | 1 | -0.1507014 | -6.15608 | -0.1264185
1.2 | 1.2 | 1 | 1 | 1 | 1 | 1 | -0.1572013 | -6.442716 | -0.1318188
1.3 | 1.3 | 1 | 1 | 1 | 1 | 1 | -0.1640856 | -6.834821 | -0.1395582
1.4 | 1.4 | 1 | 1 | 1 | 1 | 1 | -0.1717955 | -7.257259 | -0.1465466
1.5 | 1.5 | 1 | 1 | 1 | 1 | 1 | -0.1789629 | -7.639104 | -0.1544532
1.6 | 1.6 | 1 | 1 | 1 | 1 | 1 | -0.1878738 | -8.035929 | -0.1618202
1.7 | 1.7 | 1 | 1 | 1 | 1 | 1 | -0.1950771 | -8.415786 | -0.1703014
1.8 | 1.8 | 1 | 1 | 1 | 1 | 1 | -0.2048016 | -8.718647 | -0.1787727
1.9 | 1.9 | 1 | 1 | 1 | 1 | 1 | -0.2135277 | -9.057037 | -0.1873296
2 | 2 | 1 | 1 | 1 | 1 | 1 | -0.2235562 | -9.144611 | -0.1954717
2.1 | 2.1 | 1 | 1 | 1 | 1 | 1 | -0.2333134 | -9.293218 | -0.20522
2.2 | 2.2 | 1 | 1 | 1 | 1 | 1 | -0.2416521 | -9.22781 | -0.2141433
2.3 | 2.3 | 1 | 1 | 1 | 1 | 1 | -0.2518684 | -8.911028 | -0.224629
2.4 | 2.4 | 1 | 1 | 1 | 1 | 1 | -0.2614826 | -8.306975 | -0.2353531
2.5 | 2.5 | 1 | 1 | 1 | 1 | 1 | -0.2712488 | -7.768436 | -0.2454361
2.6 | 2.6 | 1 | 1 | 1 | 1 | 1 | -0.2826422 | -7.301324 | -0.2565811
2.7 | 2.7 | 1 | 1 | 1 | 1 | 1 | -0.2935976 | -6.953707 | -0.2666693
2.8 | 2.8 | 1 | 1 | 1 | 1 | 1 | -0.3043294 | -6.655909 | -0.277292
2.9 | 2.9 | 1 | 1 | 1 | 1 | 1 | -0.31524 | -6.355593 | -0.2874916
3 | 3 | 1 | 1 | 1 | 1 | 1 | -0.3271103 | -6.149955 | -0.2991059
3.1 | 3.1 | 1 | 1 | 1 | 1 | 1 | -0.3363669 | -5.932625 | -0.3092683
3.2 | 3.2 | 1 | 1 | 1 | 1 | 1 | -0.3471911 | -5.724018 | -0.3196041
3.3 | 3.3 | 1 | 1 | 1 | 1 | 1 | -0.3585696 | -5.528058 | -0.3302548
3.4 | 3.4 | 1 | 1 | 1 | 1 | 1 | -0.3690898 | -5.363198 | -0.3406118
3.5 | 3.5 | 1 | 1 | 1 | 1 | 1 | -0.3775328 | -5.220159 | -0.3498522
3.6 | 3.6 | 1 | 1 | 1 | 1 | 1 | -0.3887475 | -5.102148 | -0.3605726
3.7 | 3.7 | 1 | 1 | 1 | 1 | 1 | -0.3985614 | -4.974486 | -0.3697971
3.8 | 3.8 | 1 | 1 | 1 | 1 | 1 | -0.4097164 | -4.818482 | -0.3800655
3.9 | 3.9 | 1 | 1 | 1 | 1 | 1 | -0.4187703 | -4.673984 | -0.3899305
4 | 4 | 1 | 1 | 1 | 1 | 1 | -0.4276365 | -4.55136 | -0.3992837
4.1 | 4.1 | 1 | 1 | 1 | 1 | 1 | -0.438562 | -4.48855 | -0.4083834
4.2 | 4.2 | 1 | 1 | 1 | 1 | 1 | -0.4480153 | -4.362002 | -0.4185602
4.3 | 4.3 | 1 | 1 | 1 | 1 | 1 | -0.4573852 | -4.319978 | -0.4283056
4.4 | 4.4 | 1 | 1 | 1 | 1 | 1 | -0.468263 | -4.22445 | -0.4379305
4.5 | 4.5 | 1 | 1 | 1 | 1 | 1 | -0.4782319 | -4.146766 | -0.4471922
4.6 | 4.6 | 1 | 1 | 1 | 1 | 1 | -0.4874021 | -4.11564 | -0.4570072
4.7 | 4.7 | 1 | 1 | 1 | 1 | 1 | -0.496921 | -4.001606 | -0.4674853
4.8 | 4.8 | 1 | 1 | 1 | 1 | 1 | -0.5066127 | -3.957488 | -0.476725
4.9 | 4.9 | 1 | 1 | 1 | 1 | 1 | -0.5174398 | -3.888526 | -0.4870335
5 | 5 | 1 | 1 | 1 | 1 | 1 | -0.5275548 | -3.85268 | -0.4965245
5.1 | 5.1 | 1 | 1 | 1 | 1 | 1 | -0.5356103 | -3.745142 | -0.5064356
5.2 | 5.2 | 1 | 1 | 1 | 1 | 1 | -0.5469859 | -3.720034 | -0.5160977
5.3 | 5.3 | 1 | 1 | 1 | 1 | 1 | -0.556168 | -3.655129 | -0.5258385
5.4 | 5.4 | 1 | 1 | 1 | 1 | 1 | -0.567475 | -3.630843 | -0.534973
5.5 | 5.5 | 1 | 1 | 1 | 1 | 1 | -0.5767047 | -3.623207 | -0.5446585
5.6 | 5.6 | 1 | 1 | 1 | 1 | 1 | -0.5869687 | -3.563605 | -0.5548952
5.7 | 5.7 | 1 | 1 | 1 | 1 | 1 | -0.5967468 | -3.575934 | -0.565321
5.8 | 5.8 | 1 | 1 | 1 | 1 | 1 | -0.6077439 | -3.52943 | -0.5757461
5.9 | 5.9 | 1 | 1 | 1 | 1 | 1 | -0.614351 | -3.505674 | -0.5844317
6 | 6 | 1 | 1 | 1 | 1 | 1 | -0.6250352 | -3.419187 | -0.5943338
6.1 | 6.1 | 1 | 1 | 1 | 1 | 1 | -0.6339818 | -3.423641 | -0.603656
6.2 | 6.2 | 1 | 1 | 1 | 1 | 1 | -0.6455749 | -3.379629 | -0.6138123
6.3 | 6.3 | 1 | 1 | 1 | 1 | 1 | -0.6550908 | -3.365816 | -0.6228582
6.4 | 6.4 | 1 | 1 | 1 | 1 | 1 | -0.6657899 | -3.337924 | -0.6325763
6.5 | 6.5 | 1 | 1 | 1 | 1 | 1 | -0.6739646 | -3.356457 | -0.6424209
6.6 | 6.6 | 1 | 1 | 1 | 1 | 1 | -0.6840706 | -3.359612 | -0.6521511
6.7 | 6.7 | 1 | 1 | 1 | 1 | 1 | -0.693959 | -3.326258 | -0.6617708
6.8 | 6.8 | 1 | 1 | 1 | 1 | 1 | -0.7053435 | -3.320823 | -0.6712194
6.9 | 6.9 | 1 | 1 | 1 | 1 | 1 | -0.7146955 | -3.305286 | -0.6806695
7 | 7 | 1 | 1 | 1 | 1 | 1 | -0.7233232 | -3.307805 | -0.6907275
7.1 | 7.1 | 1 | 1 | 1 | 1 | 1 | -0.7336587 | -3.341715 | -0.7010163
7.2 | 7.2 | 1 | 1 | 1 | 1 | 1 | -0.7438183 | -3.346514 | -0.7101288
7.3 | 7.3 | 1 | 1 | 1 | 1 | 1 | -0.7540614 | -3.360407 | -0.7199219
7.4 | 7.4 | 1 | 1 | 1 | 1 | 1 | -0.7627428 | -3.303218 | -0.7304416
7.5 | 7.5 | 1 | 1 | 1 | 1 | 1 | -0.7736147 | -3.312524 | -0.739779
7.6 | 7.6 | 1 | 1 | 1 | 1 | 1 | -0.7828802 | -3.272277 | -0.750064
7.7 | 7.7 | 1 | 1 | 1 | 1 | 1 | -0.7937551 | -3.318489 | -0.7594354
7.8 | 7.8 | 1 | 1 | 1 | 1 | 1 | -0.8039892 | -3.343492 | -0.7698469
7.9 | 7.9 | 1 | 1 | 1 | 1 | 1 | -0.8125872 | -3.311888 | -0.778618
8 | 8 | 1 | 1 | 1 | 1 | 1 | -0.8236647 | -3.300487 | -0.7882778
8.1 | 8.1 | 1 | 1 | 1 | 1 | 1 | -0.8329034 | -3.344923 | -0.7987416
8.2 | 8.2 | 1 | 1 | 1 | 1 | 1 | -0.8442164 | -3.31947 | -0.8087186
8.3 | 8.3 | 1 | 1 | 1 | 1 | 1 | -0.8538753 | -3.384799 | -0.8187349
8.4 | 8.4 | 1 | 1 | 1 | 1 | 1 | -0.8631677 | -3.353301 | -0.8283887
8.5 | 8.5 | 1 | 1 | 1 | 1 | 1 | -0.8730769 | -3.355502 | -0.8389879
8.6 | 8.6 | 1 | 1 | 1 | 1 | 1 | -0.8837879 | -3.372524 | -0.8487968
8.7 | 8.7 | 1 | 1 | 1 | 1 | 1 | -0.8947492 | -3.294733 | -0.8579714
8.8 | 8.8 | 1 | 1 | 1 | 1 | 1 | -0.9036631 | -3.286461 | -0.8681944
8.9 | 8.9 | 1 | 1 | 1 | 1 | 1 | -0.9124726 | -3.22267 | -0.8769534
9 | 9 | 1 | 1 | 1 | 1 | 1 | -0.924322 | -3.267663 | -0.8875647
9.1 | 9.1 | 1 | 1 | 1 | 1 | 1 | -0.9329021 | -3.197642 | -0.8974812
9.2 | 9.2 | 1 | 1 | 1 | 1 | 1 | -0.9430289 | -3.234416 | -0.908281
9.3 | 9.3 | 1 | 1 | 1 | 1 | 1 | -0.9544343 | -3.21978 | -0.9171043
9.4 | 9.4 | 1 | 1 | 1 | 1 | 1 | -0.9625971 | -3.224075 | -0.9274946
9.5 | 9.5 | 1 | 1 | 1 | 1 | 1 | -0.9730786 | -3.239771 | -0.9361666
9.6 | 9.6 | 1 | 1 | 1 | 1 | 1 | -0.9839684 | -3.220735 | -0.9470005
9.7 | 9.7 | 1 | 1 | 1 | 1 | 1 | -0.9942055 | -3.245101 | -0.9560305
9.8 | 9.8 | 1 | 1 | 1 | 1 | 1 | -1.004687 | -3.245525 | -0.9656547
9.9 | 9.9 | 1 | 1 | 1 | 1 | 1 | -1.012507 | -3.189078 | -0.9758815
10 | 10 | 1 | 1 | 1 | 1 | 1 | -1.023701 | -3.27294 | -0.9851378
10.1 | 10.1 | 1 | 1 | 1 | 1 | 1 | -1.034179 | -3.248176 | -0.9960588
10.2 | 10.2 | 1 | 1 | 1 | 1 | 1 | -1.044205 | -3.27119 | -1.005461
10.3 | 10.3 | 1 | 1 | 1 | 1 | 1 | -1.053983 | -3.275087 | -1.016049
10.4 | 10.4 | 1 | 1 | 1 | 1 | 1 | -1.063332 | -3.254804 | -1.025894
10.5 | 10.5 | 1 | 1 | 1 | 1 | 1 | -1.073441 | -3.20663 | -1.035551
10.6 | 10.6 | 1 | 1 | 1 | 1 | 1 | -1.084813 | -3.247009 | -1.04513
10.7 | 10.7 | 1 | 1 | 1 | 1 | 1 | -1.093119 | -3.231526 | -1.055072
10.8 | 10.8 | 1 | 1 | 1 | 1 | 1 | -1.104078 | -3.29887 | -1.064894
10.9 | 10.9 | 1 | 1 | 1 | 1 | 1 | -1.115012 | -3.282802 | -1.073972
11 | 11 | 1 | 1 | 1 | 1 | 1 | -1.123354 | -3.247725 | -1.084521
11.1 | 11.1 | 1 | 1 | 1 | 1 | 1 | -1.134551 | -3.284314 | -1.094885
11.2 | 11.2 | 1 | 1 | 1 | 1 | 1 | -1.143032 | -3.294999 | -1.105043
11.3 | 11.3 | 1 | 1 | 1 | 1 | 1 | -1.154712 | -3.285056 | -1.115435
11.4 | 11.4 | 1 | 1 | 1 | 1 | 1 | -1.164311 | -3.331667 | -1.125045
11.5 | 11.5 | 1 | 1 | 1 | 1 | 1 | -1.174593 | -3.332966 | -1.13401
11.6 | 11.6 | 1 | 1 | 1 | 1 | 1 | -1.184168 | -3.266338 | -1.144975
11.7 | 11.7 | 1 | 1 | 1 | 1 | 1 | -1.193544 | -3.33058 | -1.154836
11.8 | 11.8 | 1 | 1 | 1 | 1 | 1 | -1.203933 | -3.321353 | -1.163624
11.9 | 11.9 | 1 | 1 | 1 | 1 | 1 | -1.213852 | -3.323023 | -1.173415
12 | 12 | 1 | 1 | 1 | 1 | 1 | -1.223597 | -3.361308 | -1.183419
12.1 | 12.1 | 1 | 1 | 1 | 1 | 1 | -1.233602 | -3.339621 | -1.193999
12.2 | 12.2 | 1 | 1 | 1 | 1 | 1 | -1.242927 | -3.337261 | -1.203283
12.3 | 12.3 | 1 | 1 | 1 | 1 | 1 | -1.252091 | -3.354601 | -1.212918
12.4 | 12.4 | 1 | 1 | 1 | 1 | 1 | -1.263586 | -3.31438 | -1.222807
12.5 | 12.5 | 1 | 1 | 1 | 1 | 1 | -1.274061 | -3.339408 | -1.233404
12.6 | 12.6 | 1 | 1 | 1 | 1 | 1 | -1.282287 | -3.366346 | -1.242414
12.7 | 12.7 | 1 | 1 | 1 | 1 | 1 | -1.293671 | -3.394397 | -1.252538
12.8 | 12.8 | 1 | 1 | 1 | 1 | 1 | -1.30524 | -3.386098 | -1.262148
12.9 | 12.9 | 1 | 1 | 1 | 1 | 1 | -1.313758 | -3.419929 | -1.271871
13 | 13 | 1 | 1 | 1 | 1 | 1 | -1.322725 | -3.378144 | -1.281369
13.1 | 13.1 | 1 | 1 | 1 | 1 | 1 | -1.333991 | -3.450261 | -1.291611
13.2 | 13.2 | 1 | 1 | 1 | 1 | 1 | -1.343656 | -3.477119 | -1.301052
13.3 | 13.3 | 1 | 1 | 1 | 1 | 1 | -1.355079 | -3.465506 | -1.31213
13.4 | 13.4 | 1 | 1 | 1 | 1 | 1 | -1.365176 | -3.476429 | -1.3218
13.5 | 13.5 | 1 | 1 | 1 | 1 | 1 | -1.373127 | -3.494512 | -1.33042
13.6 | 13.6 | 1 | 1 | 1 | 1 | 1 | -1.384953 | -3.470941 | -1.340936
13.7 | 13.7 | 1 | 1 | 1 | 1 | 1 | -1.394135 | -3.476589 | -1.35075
13.8 | 13.8 | 1 | 1 | 1 | 1 | 1 | -1.403618 | -3.503473 | -1.361032
13.9 | 13.9 | 1 | 1 | 1 | 1 | 1 | -1.413259 | -3.468953 | -1.370639
14 | 14 | 1 | 1 | 1 | 1 | 1 | -1.422936 | -3.484118 | -1.380942
14.1 | 14.1 | 1 | 1 | 1 | 1 | 1 | -1.433101 | -3.529589 | -1.390418
14.2 | 14.2 | 1 | 1 | 1 | 1 | 1 | -1.444665 | -3.505541 | -1.399287
14.3 | 14.3 | 1 | 1 | 1 | 1 | 1 | -1.452217 | -3.534282 | -1.409725
14.4 | 14.4 | 1 | 1 | 1 | 1 | 1 | -1.463419 | -3.554007 | -1.419671
14.5 | 14.5 | 1 | 1 | 1 | 1 | 1 | -1.473171 | -3.594493 | -1.429534
14.6 | 14.6 | 1 | 1 | 1 | 1 | 1 | -1.484287 | -3.646168 | -1.438907
14.7 | 14.7 | 1 | 1 | 1 | 1 | 1 | -1.493466 | -3.641661 | -1.449557
14.8 | 14.8 | 1 | 1 | 1 | 1 | 1 | -1.503941 | -3.632805 | -1.458312
14.9 | 14.9 | 1 | 1 | 1 | 1 | 1 | -1.513827 | -3.700441 | -1.468975
15 | 15 | 1 | 1 | 1 | 1 | 1 | -1.522416 | -3.666398 | -1.478825
15.1 | 15.1 | 1 | 1 | 1 | 1 | 1 | -1.533619 | -3.735916 | -1.48825
15.2 | 15.2 | 1 | 1 | 1 | 1 | 1 | -1.542482 | -3.738912 | -1.49816
15.3 | 15.3 | 1 | 1 | 1 | 1 | 1 | -1.551542 | -3.754926 | -1.507987
15.4 | 15.4 | 1 | 1 | 1 | 1 | 1 | -1.563558 | -3.776746 | -1.517632
15.5 | 15.5 | 1 | 1 | 1 | 1 | 1 | -1.573488 | -3.715421 | -1.527619
15.6 | 15.6 | 1 | 1 | 1 | 1 | 1 | -1.582935 | -3.76805 | -1.537594
15.7 | 15.7 | 1 | 1 | 1 | 1 | 1 | -1.593459 | -3.790904 | -1.547261
15.8 | 15.8 | 1 | 1 | 1 | 1 | 1 | -1.603189 | -3.740396 | -1.557967
15.9 | 15.9 | 1 | 1 | 1 | 1 | 1 | -1.612312 | -3.723507 | -1.566965
16 | 16 | 1 | 1 | 1 | 1 | 1 | -1.621908 | -3.766512 | -1.576148
16.1 | 16.1 | 1 | 1 | 1 | 1 | 1 | -1.633576 | -3.772133 | -1.587025
16.2 | 16.2 | 1 | 1 | 1 | 1 | 1 | -1.640838 | -3.769481 | -1.596358
16.3 | 16.3 | 1 | 1 | 1 | 1 | 1 | -1.652765 | -3.807236 | -1.605266
16.4 | 16.4 | 1 | 1 | 1 | 1 | 1 | -1.661429 | -3.787696 | -1.616123
16.5 | 16.5 | 1 | 1 | 1 | 1 | 1 | -1.674873 | -3.818717 | -1.62554
16.6 | 16.6 | 1 | 1 | 1 | 1 | 1 | -1.682046 | -3.82675 | -1.635789
16.7 | 16.7 | 1 | 1 | 1 | 1 | 1 | -1.693228 | -3.847669 | -1.645822
16.8 | 16.8 | 1 | 1 | 1 | 1 | 1 | -1.702774 | -3.833882 | -1.655438
16.9 | 16.9 | 1 | 1 | 1 | 1 | 1 | -1.712525 | -3.897064 | -1.664831
17 | 17 | 1 | 1 | 1 | 1 | 1 | -1.723525 | -3.875588 | -1.675017
17.1 | 17.1 | 1 | 1 | 1 | 1 | 1 | -1.729929 | -3.877894 | -1.684296
17.2 | 17.2 | 1 | 1 | 1 | 1 | 1 | -1.743814 | -3.864346 | -1.695096
17.3 | 17.3 | 1 | 1 | 1 | 1 | 1 | -1.75218 | -3.87922 | -1.704407
17.4 | 17.4 | 1 | 1 | 1 | 1 | 1 | -1.762661 | -3.891628 | -1.714492
17.5 | 17.5 | 1 | 1 | 1 | 1 | 1 | -1.771364 | -3.878345 | -1.723637
17.6 | 17.6 | 1 | 1 | 1 | 1 | 1 | -1.780725 | -3.91374 | -1.734047
17.7 | 17.7 | 1 | 1 | 1 | 1 | 1 | -1.792431 | -3.910108 | -1.743408
17.8 | 17.8 | 1 | 1 | 1 | 1 | 1 | -1.803154 | -3.894704 | -1.753496
17.9 | 17.9 | 1 | 1 | 1 | 1 | 1 | -1.810643 | -3.933864 | -1.762961
18 | 18 | 1 | 1 | 1 | 1 | 1 | -1.822668 | -3.84234 | -1.773379
18.1 | 18.1 | 1 | 1 | 1 | 1 | 1 | -1.832765 | -3.899079 | -1.782737
18.2 | 18.2 | 1 | 1 | 1 | 1 | 1 | -1.84221 | -3.796631 | -1.793296
18.3 | 18.3 | 1 | 1 | 1 | 1 | 1 | -1.852572 | -3.756649 | -1.802974
18.4 | 18.4 | 1 | 1 | 1 | 1 | 1 | -1.862198 | -3.768209 | -1.812628
18.5 | 18.5 | 1 | 1 | 1 | 1 | 1 | -1.872912 | -3.738832 | -1.822718
18.6 | 18.6 | 1 | 1 | 1 | 1 | 1 | -1.883483 | -3.794696 | -1.832887
18.7 | 18.7 | 1 | 1 | 1 | 1 | 1 | -1.894769 | -3.773167 | -1.844364
18.8 | 18.8 | 1 | 1 | 1 | 1 | 1 | -1.904315 | -3.703861 | -1.853219
18.9 | 18.9 | 1 | 1 | 1 | 1 | 1 | -1.914033 | -3.67398 | -1.863599
19 | 19 | 1 | 1 | 1 | 1 | 1 | -1.925105 | -3.588395 | -1.873557
19.1 | 19.1 | 1 | 1 | 1 | 1 | 1 | -1.932791 | -3.597622 | -1.883755
19.2 | 19.2 | 1 | 1 | 1 | 1 | 1 | -1.943371 | -3.596906 | -1.893105
19.3 | 19.3 | 1 | 1 | 1 | 1 | 1 | -1.953021 | -3.585187 | -1.902719
19.4 | 19.4 | 1 | 1 | 1 | 1 | 1 | -1.964095 | -3.502572 | -1.913908
19.5 | 19.5 | 1 | 1 | 1 | 1 | 1 | -1.974353 | -3.470623 | -1.923552
19.6 | 19.6 | 1 | 1 | 1 | 1 | 1 | -1.984343 | -3.43878 | -1.933396
19.7 | 19.7 | 1 | 1 | 1 | 1 | 1 | -1.993668 | -3.412718 | -1.943432
19.8 | 19.8 | 1 | 1 | 1 | 1 | 1 | -2.005318 | -3.401821 | -1.953478
19.9 | 19.9 | 1 | 1 | 1 | 1 | 1 | -2.015591 | -3.336439 | -1.962863
20 | 20 | 1 | 1 | 1 | 1 | 1 | -2.026111 | -3.246585 | -1.972797
20.1 | 20.1 | 1 | 1 | 2 | 1 | 1 | -2.032298 | -3.209148 | -1.980157
20.1 | 0 | 1 | 1 | 2 | 1 | 1 | -2.032298 | -3.209148 | -1.980157
20.2 | 0.1 | 1 | 1 | 2 | 1 | 1 | -2.03521 | -2.985694 | -1.982496
20.3 | 0.2 | 1 | 1 | 2 | 1 | 1 | -2.020299 | -2.481967 | -1.967346
20.4 | 0.3 | 1 | 1 | 2 | 1 | 1 | -1.98819 | -1.925293 | -1.934273
20.5 | 0.4 | 1 | 1 | 2 | 1 | 1 | -1.958564 | -1.643509 | -1.907374
20.6 | 0.5 | 1 | 1 | 2 | 1 | 1 | -1.938507 | -1.570889 | -1.888342
20.7 | 0.6 | 1 | 1 | 2 | 1 | 1 | -1.928824 | -1.596766 | -1.877908
20.8 | 0.7 | 1 | 1 | 2 | 1 | 1 | -1.921982 | -1.584013 | -1.872357
20.9 | 0.8 | 1 | 1 | 2 | 1 | 1 | -1.917657 | -1.593584 | -1.866118
21 | 0.9 | 1 | 1 | 2 | 1 | 1 | -1.910803 | -1.550103 | -1.860325
21.1 | 1 | 1 | 1 | 2 | 1 | 1 | -1.904514 | -1.497235 | -1.854361
21.2 | 1.1 | 1 | 1 | 2 | 1 | 1 | -1.898363 | -1.462025 | -1.847544
21.3 | 1.2 | 1 | 1 | 2 | 1 | 1 | -1.890996 | -1.371827 | -1.839993
21.4 | 1.3 | 1 | 1 | 2 | 1 | 1 | -1.879486 | -1.313259 | -1.832003
21.5 | 1.4 | 1 | 1 | 2 | 1 | 1 | -1.873326 | -1.281947 | -1.823108
21.6 | 1.5 | 1 | 1 | 2 | 1 | 1 | -1.863313 | -1.228734 | -1.81447
21.7 | 1.6 | 1 | 1 | 2 | 1 | 1 | -1.853496 | -1.162265 | -1.805882
21.8 | 1.7 | 1 | 1 | 2 | 1 | 1 | -1.84305 | -1.113613 | -1.796834
21.9 | 1.8 | 1 | 1 | 2 | 1 | 1 | -1.835722 | -1.058678 | -1.786966
22 | 1.9 | 1 | 1 | 2 | 1 | 1 | -1.826867 | -1.080392 | -1.776991
22.1 | 2 | 1 | 1 | 2 | 1 | 1 | -1.815432 | -1.015673 | -1.76717
22.2 | 2.1 | 1 | 1 | 2 | 1 | 1 | -1.805273 | -1.008965 | -1.757085
22.3 | 2.2 | 1 | 1 | 2 | 1 | 1 | -1.79328 | -0.9388109 | -1.74704
22.4 | 2.3 | 1 | 1 | 2 | 1 | 1 | -1.784989 | -0.9367694 | -1.737567
22.5 | 2.4 | 1 | 1 | 2 | 1 | 1 | -1.775196 | -0.9177328 | -1.726662
22.6 | 2.5 | 1 | 1 | 2 | 1 | 1 | -1.766419 | -0.8569908 | -1.717378
22.7 | 2.6 | 1 | 1 | 2 | 1 | 1 | -1.754877 | -0.8710163 | -1.707234
22.8 | 2.7 | 1 | 1 | 2 | 1 | 1 | -1.745331 | -0.8391208 | -1.697108
22.9 | 2.8 | 1 | 1 | 2 | 1 | 1 | -1.734015 | -0.8005173 | -1.686689
23 | 2.9 | 1 | 1 | 2 | 1 | 1 | -1.723909 | -0.7854047 | -1.676898
23.1 | 3 | 1 | 1 | 2 | 1 | 1 | -1.712927 | -0.7698944 | -1.666656
23.2 | 3.1 | 1 | 1 | 2 | 1 | 1 | -1.702407 | -0.7424266 | -1.657154
23.3 | 3.2 | 1 | 1 | 2 | 1 | 1 | -1.693425 | -0.7096031 | -1.646797
23.4 | 3.3 | 1 | 1 | 2 | 1 | 1 | -1.683462 | -0.7861206 | -1.636616
23.5 | 3.4 | 1 | 1 | 2 | 1 | 1 | -1.672348 | -0.6929527 | -1.626866
23.6 | 3.5 | 1 | 1 | 2 | 1 | 1 | -1.663438 | -0.6925815 | -1.616746
23.7 | 3.6 | 1 | 1 | 2 | 1 | 1 | -1.653218 | -0.6585649 | -1.607259
23.8 | 3.7 | 1 | 1 | 2 | 1 | 1 | -1.642725 | -0.624893 | -1.598198
23.9 | 3.8 | 1 | 1 | 2 | 1 | 1 | -1.634669 | -0.6142081 | -1.588142
24 | 3.9 | 1 | 1 | 2 | 1 | 1 | -1.623702 | -0.6266959 | -1.578128
24.1 | 4 | 1 | 1 | 2 | 1 | 1 | -1.61204 | -0.5980615 | -1.567956
24.2 | 4.1 | 1 | 1 | 2 | 1 | 1 | -1.603809 | -0.6217114 | -1.557841
24.3 | 4.2 | 1 | 1 | 2 | 1 | 1 | -1.592618 | -0.5637532 | -1.548301
24.4 | 4.3 | 1 | 1 | 2 | 1 | 1 | -1.582259 | -0.5243544 | -1.538256
24.5 | 4.4 | 1 | 1 | 2 | 1 | 1 | -1.573628 | -0.5359142 | -1.528266
24.6 | 4.5 | 1 | 1 | 2 | 1 | 1 | -1.56484 | -0.5314069 | -1.51953
24.7 | 4.6 | 1 | 1 | 2 | 1 | 1 | -1.554349 | -0.4509654 | -1.510405
24.8 | 4.7 | 1 | 1 | 2 | 1 | 1 | -1.5439 | -0.4911597 | -1.499169
24.9 | 4.8 | 1 | 1 | 2 | 1 | 1 | -1.533514 | -0.476869 | -1.489649
25 | 4.9 | 1 | 1 | 2 | 1 | 1 | -1.524049 | -0.4924058 | -1.48003
25.1 | 5 | 1 | 1 | 2 | 1 | 1 | -1.513198 | -0.4295427 | -1.471233
25.2 | 5.1 | 1 | 1 | 2 | 1 | 1 | -1.503423 | -0.4432766 | -1.460646
25.3 | 5.2 | 1 | 1 | 2 | 1 | 1 | -1.493713 | -0.4038512 | -1.450621
25.4 | 5.3 | 1 | 1 | 2 | 1 | 1 | -1.485065 | -0.4116727 | -1.440385
25.5 | 5.4 | 1 | 1 | 2 | 1 | 1 | -1.473731 | -0.414377 | -1.43112
25.6 | 5.5 | 1 | 1 | 2 | 1 | 1 | -1.46395 | -0.3994765 | -1.421939
25.7 | 5.6 | 1 | 1 | 2 | 1 | 1 | -1.454335 | -0.3833564 | -1.413071
25.8 | 5.7 | 1 | 1 | 2 | 1 | 1 | -1.445434 | -0.3329546 | -1.403596
25.9 | 5.8 | 1 | 1 | 2 | 1 | 1 | -1.435876 | -0.3958177 | -1.394243
26 | 5.9 | 1 | 1 | 2 | 1 | 1 | -1.427555 | -0.3629942 | -1.384917
26.1 | 6 | 1 | 1 | 2 | 1 | 1 | -1.417258 | -0.3773379 | -1.374841
26.2 | 6.1 | 1 | 1 | 2 | 1 | 1 | -1.407358 | -0.3417835 | -1.365013
26.3 | 6.2 | 1 | 1 | 2 | 1 | 1 | -1.398021 | -0.3157474 | -1.356006
26.4 | 6.3 | 1 | 1 | 2 | 1 | 1 | -1.385874 | -0.3241521 | -1.345684
26.5 | 6.4 | 1 | 1 | 2 | 1 | 1 | -1.378053 | -0.3211031 | -1.335013
26.6 | 6.5 | 1 | 1 | 2 | 1 | 1 | -1.367873 | -0.3161716 | -1.325871
26.7 | 6.6 | 1 | 1 | 2 | 1 | 1 | -1.35828 | -0.3558621 | -1.315259
26.8 | 6.7 | 1 | 1 | 2 | 1 | 1 | -1.347002 | -0.3256899 | -1.305743
26.9 | 6.8 | 1 | 1 | 2 | 1 | 1 | -1.338214 | -0.2745987 | -1.296713
27 | 6.9 | 1 | 1 | 2 | 1 | 1 | -1.326743 | -0.2805112 | -1.285639
27.1 | 7 | 1 | 1 | 2 | 1 | 1 | -1.317331 | -0.2762955 | -1.275904
27.2 | 7.1 | 1 | 1 | 2 | 1 | 1 | -1.307425 | -0.3115053 | -1.265972
27.3 | 7.2 | 1 | 1 | 2 | 1 | 1 | -1.297066 | -0.2936883 | -1.255539
27.4 | 7.3 | 1 | 1 | 2 | 1 | 1 | -1.286146 | -0.2130347 | -1.245651
27.5 | 7.4 | 1 | 1 | 2 | 1 | 1 | -1.277819 | -0.2397602 | -1.235508
27.6 | 7.5 | 1 | 1 | 2 | 1 | 1 | -1.264209 | -0.1985054 | -1.225225
27.7 | 7.6 | 1 | 1 | 2 | 1 | 1 | -1.255098 | -0.223481 | -1.215818
27.8 | 7.7 | 1 | 1 | 2 | 1 | 1 | -1.243973 | -0.207573 | -1.205654
27.9 | 7.8 | 1 | 1 | 2 | 1 | 1 | -1.234743 | -0.2504185 | -1.195296
28 | 7.9 | 1 | 1 | 2 | 1 | 1 | -1.226023 | -0.2121863 | -1.185764
28.1 | 8 | 1 | 1 | 2 | 1 | 1 | -1.215318 | -0.2477937 | -1.174859
28.2 | 8.1 | 1 | 1 | 2 | 1 | 1 | -1.204631 | -0.180874 | -1.165646
28.3 | 8.2 | 1 | 1 | 2 | 1 | 1 | -1.195011 | -0.2002288 | -1.155295
28.4 | 8.3 | 1 | 1 | 2 | 1 | 1 | -1.183829 | -0.1751471 | -1.144685
28.5 | 8.4 | 1 | 1 | 2 | 1 | 1 | -1.172084 | -0.203596 | -1.13434
28.6 | 8.5 | 1 | 1 | 2 | 1 | 1 | -1.162165 | -0.1792567 | -1.123084
28.7 | 8.6 | 1 | 1 | 2 | 1 | 1 | -1.152083 | -0.1940777 | -1.11257
28.8 | 8.7 | 1 | 1 | 2 | 1 | 1 | -1.14105 | -0.1747229 | -1.102643
28.9 | 8.8 | 1 | 1 | 2 | 1 | 1 | -1.131055 | -0.1003 | -1.093106
29 | 8.9 | 1 | 1 | 2 | 1 | 1 | -1.121926 | -0.1562962 | -1.082961
29.1 | 9 | 1 | 1 | 2 | 1 | 1 | -1.111805 | -0.08420637 | -1.073434
29.2 | 9.1 | 1 | 1 | 2 | 1 | 1 | -1.102042 | -0.120132 | -1.062768
29.3 | 9.2 | 1 | 1 | 2 | 1 | 1 | -1.091257 | -0.112178 | -1.053884
29.4 | 9.3 | 1 | 1 | 2 | 1 | 1 | -1.081017 | -0.1626594 | -1.043462
29.5 | 9.4 | 1 | 1 | 2 | 1 | 1 | -1.071423 | -0.1219879 | -1.033077
29.6 | 9.5 | 1 | 1 | 2 | 1 | 1 | -1.06329 | -0.1220939 | -1.024187
29.7 | 9.6 | 1 | 1 | 2 | 1 | 1 | -1.052672 | -0.1461415 | -1.014003
29.8 | 9.7 | 1 | 1 | 2 | 1 | 1 | -1.042292 | -0.1428539 | -1.00493
29.9 | 9.8 | 1 | 1 | 2 | 1 | 1 | -1.033086 | -0.06853699 | -0.9954986
30 | 9.9 | 1 | 1 | 2 | 1 | 1 | -1.021469 | -0.1111439 | -0.9861726
30.1 | 10 | 1 | 1 | 2 | 1 | 1 | -1.012287 | -0.09648205 | -0.9759383
30.2 | 10.1 | 1 | 1 | 2 | 1 | 1 | -1.003248 | -0.05740139 | -0.9662217
30.3 | 10.2 | 1 | 1 | 2 | 1 | 1 | -0.9930223 | -0.1112235 | -0.9563666
30.4 | 10.3 | 1 | 1 | 2 | 1 | 1 | -0.9831131 | -0.1427213 | -0.9466992
30.5 | 10.4 | 1 | 1 | 2 | 1 | 1 | -0.9730369 | -0.07338893 | -0.9377721
30.6 | 10.5 | 1 | 1 | 2 | 1 | 1 | -0.9647608 | -0.1124961 | -0.9274151
30.7 | 10.6 | 1 | 1 | 2 | 1 | 1 | -0.9532601 | -0.08794476 | -0.9179968
30.8 | 10.7 | 1 | 1 | 2 | 1 | 1 | -0.9418726 | -0.06827186 | -0.9088305
30.9 | 10.8 | 1 | 1 | 2 | 1 | 1 | -0.9339601 | -0.08889924 | -0.898282
31 | 10.9 | 1 | 1 | 2 | 1 | 1 | -0.9252072 | -0.1007507 | -0.8886782
31.1 | 11 | 1 | 1 | 2 | 1 | 1 | -0.9147674 | -0.07267307 | -0.8804287
31.2 | 11.1 | 1 | 1 | 2 | 1 | 1 | -0.9045988 | -0.1111704 | -0.8692731
31.3 | 11.2 | 1 | 1 | 2 | 1 | 1 | -0.894627 | -0.02614216 | -0.8598109
31.4 | 11.3 | 1 | 1 | 2 | 1 | 1 | -0.8832246 | -0.05496216 | -0.8495258
31.5 | 11.4 | 1 | 1 | 2 | 1 | 1 | -0.8740604 | -0.06384413 | -0.8392324
31.6 | 11.5 | 1 | 1 | 2 | 1 | 1 | -0.8631826 | -0.04682256 | -0.8292138
31.7 | 11.6 | 1 | 1 | 2 | 1 | 1 | -0.8538187 | -0.09878871 | -0.818551
31.8 | 11.7 | 1 | 1 | 2 | 1 | 1 | -0.8433938 | -0.06365853 | -0.8095194
31.9 | 11.8 | 1 | 1 | 2 | 1 | 1 | -0.8357078 | -0.04833382 | -0.8001753
32 | 11.9 | 1 | 1 | 2 | 1 | 1 | -0.8235365 | -0.1005386 | -0.7894731
32.1 | 12 | 1 | 1 | 2 | 1 | 1 | -0.8141577 | -0.1246127 | -0.7794159
32.2 | 12.1 | 1 | 1 | 2 | 1 | 1 | -0.8037537 | -0.0341757 | -0.7701081
32.3 | 12.2 | 1 | 1 | 2 | 1 | 1 | -0.7932812 | -0.05421978 | -0.7604157
32.4 | 12.3 | 1 | 1 | 2 | 1 | 1 | -0.7840723 | -0.05700369 | -0.750871
32.5 | 12.4 | 1 | 1 | 2 | 1 | 1 | -0.7754147 | -0.05779909 | -0.7404307
32.6 | 12.5 | 1 | 1 | 2 | 1 | 1 | -0.7656217 | -0.08622139 | -0.7310707
32.7 | 12.6 | 1 | 1 | 2 | 1 | 1 | -0.7538349 | -0.06859002 | -0.7217424
32.8 | 12.7 | 1 | 1 | 2 | 1 | 1 | -0.7426083 | -0.06079509 | -0.7111538
32.9 | 12.8 | 1 | 1 | 2 | 1 | 1 | -0.7335425 | -0.1044891 | -0.7014251
33 | 12.9 | 1 | 1 | 2 | 1 | 1 | -0.7239759 | -0.06880212 | -0.6923111
33.1 | 13 | 1 | 1 | 2 | 1 | 1 | -0.7145852 | -0.06628336 | -0.6816324
33.2 | 13.1 | 1 | 1 | 2 | 1 | 1 | -0.7052749 | -0.07444946 | -0.6722632
33.3 | 13.2 | 1 | 1 | 2 | 1 | 1 | -0.695619 | -0.06424183 | -0.6630993
33.4 | 13.3 | 1 | 1 | 2 | 1 | 1 | -0.6857783 | -0.08007029 | -0.6526423
33.5 | 13.4 | 1 | 1 | 2 | 1 | 1 | -0.675121 | -0.08216485 | -0.6428099
33.6 | 13.5 | 1 | 1 | 2 | 1 | 1 | -0.6657779 | -0.06575309 | -0.6333341
33.7 | 13.6 | 1 | 1 | 2 | 1 | 1 | -0.6543785 | -0.05570453 | -0.6229794
33.8 | 13.7 | 1 | 1 | 2 | 1 | 1 | -0.6440342 | -0.06437439 | -0.6134096
33.9 | 13.8 | 1 | 1 | 2 | 1 | 1 | -0.6357342 | -0.04295161 | -0.6033085
34 | 13.9 | 1 | 1 | 2 | 1 | 1 | -0.6252676 | -0.04395912 | -0.593713
34.1 | 14 | 1 | 1 | 2 | 1 | 1 | -0.6148756 | -0.08428591 | -0.5835355
34.2 | 14.1 | 1 | 1 | 2 | 1 | 1 | -0.6044209 | -0.02733526 | -0.5741005
34.3 | 14.2 | 1 | 1 | 2 | 1 | 1 | -0.5964369 | -0.02184699 | -0.5636262
34.4 | 14.3 | 1 | 1 | 2 | 1 | 1 | -0.5835712 | -0.04740586 | -0.5545689
34.5 | 14.4 | 1 | 1 | 2 | 1 | 1 | -0.5745262 | -0.0930088 | -0.5448743
34.6 | 14.5 | 1 | 1 | 2 | 1 | 1 | -0.565362 | -0.03170996 | -0.5351244
34.7 | 14.6 | 1 | 1 | 2 | 1 | 1 | -0.5545408 | -0.05233734 | -0.5256205
34.8 | 14.7 | 1 | 1 | 2 | 1 | 1 | -0.5444139 | -0.01757835 | -0.5155981
34.9 | 14.8 | 1 | 1 | 2 | 1 | 1 | -0.534603 | -0.03796711 | -0.5058861
35 | 14.9 | 1 | 1 | 2 | 1 | 1 | -0.524956 | -0.04488709 | -0.495196
35.1 | 15 | 1 | 1 | 2 | 1 | 1 | -0.5151898 | 0.009385723 | -0.4853136
35.2 | 15.1 | 1 | 1 | 2 | 1 | 1 | -0.504154 | -0.08057405 | -0.4753685
35.3 | 15.2 | 1 | 1 | 2 | 1 | 1 | -0.4939973 | -0.06204122 | -0.4657132
35.4 | 15.3 | 1 | 1 | 2 | 1 | 1 | -0.4843205 | -0.02913816 | -0.4563062
35.5 | 15.4 | 1 | 1 | 2 | 1 | 1 | -0.4742891 | -0.0492883 | -0.4464481
35.6 | 15.5 | 1 | 1 | 2 | 1 | 1 | -0.4656375 | -0.06206773 | -0.4367262
35.7 | 15.6 | 1 | 1 | 2 | 1 | 1 | -0.4548103 | -0.06153747 | -0.4261232
35.8 | 15.7 | 1 | 1 | 2 | 1 | 1 | -0.4434824 | -0.04939436 | -0.4163589
35.9 | 15.8 | 1 | 1 | 2 | 1 | 1 | -0.4346907 | -0.07132089 | -0.4063138
36 | 15.9 | 1 | 1 | 2 | 1 | 1 | -0.4242629 | -0.01105606 | -0.3971551
36.1 | 16 | 1 | 1 | 2 | 1 | 1 | -0.4140914 | -0.02691104 | -0.3874264
36.2 | 16.1 | 1 | 1 | 2 | 1 | 1 | -0.4040629 | -0.07126786 | -0.3786644
36.3 | 16.2 | 1 | 1 | 2 | 1 | 1 | -0.3953785 | -0.03022521 | -0.3683831
36.4 | 16.3 | 1 | 1 | 2 | 1 | 1 | -0.3851831 | -0.06925285 | -0.3574917
36.5 | 16.4 | 1 | 1 | 2 | 1 | 1 | -0.3747821 | 0.01081744 | -0.3475556
36.6 | 16.5 | 1 | 1 | 2 | 1 | 1 | -0.3667086 | -0.02648683 | -0.3378889
36.7 | 16.6 | 1 | 1 | 2 | 1 | 1 | -0.3559142 | -0.04456893 | -0.3275744
36.8 | 16.7 | 1 | 1 | 2 | 1 | 1 | -0.3449291 | -0.011931 | -0.318698
36.9 | 16.8 | 1 | 1 | 2 | 1 | 1 | -0.3362298 | -0.02505511 | -0.3087695
37 | 16.9 | 1 | 1 | 2 | 1 | 1 | -0.3240585 | 0.008855456 | -0.2995056
37.1 | 17 | 1 | 1 | 2 | 1 | 1 | -0.3152847 | -0.05888613 | -0.2890456
37.2 | 17.1 | 1 | 1 | 2 | 1 | 1 | -0.304088 | -0.001299154 | -0.2796424
37.3 | 17.2 | 1 | 1 | 2 | 1 | 1 | -0.2944619 | -0.01036672 | -0.2693066
37.4 | 17.3 | 1 | 1 | 2 | 1 | 1 | -0.2855092 | -0.03322122 | -0.2601139
37.5 | 17.4 | 1 | 1 | 2 | 1 | 1 | -0.2754837 | -0.02677848 | -0.2500567
37.6 | 17.5 | 1 | 1 | 2 | 1 | 1 | -0.2648413 | -0.005647342 | -0.2396088
37.7 | 17.6 | 1 | 1 | 2 | 1 | 1 | -0.2548069 | -0.0413343 | -0.2301171
37.8 | 17.7 | 1 | 1 | 2 | 1 | 1 | -0.2456337 | -0.04295161 | -0.2200841
37.9 | 17.8 | 1 | 1 | 2 | 1 | 1 | -0.2368748 | -0.05867403 | -0.2106128
38 | 17.9 | 1 | 1 | 2 | 1 | 1 | -0.2261788 | -0.01726019 | -0.2003746
38.1 | 18 | 1 | 1 | 2 | 1 | 1 | -0.2137095 | -0.01999106 | -0.1910085
38.2 | 18.1 | 1 | 1 | 2 | 1 | 1 | -0.2046108 | 0.003658841 | -0.181703
38.3 | 18.2 | 1 | 1 | 2 | 1 | 1 | -0.1943231 | 0.02306661 | -0.1713763
38.4 | 18.3 | 1 | 1 | 2 | 1 | 1 | -0.1844108 | -0.0558371 | -0.161391
38.5 | 18.4 | 1 | 1 | 2 | 1 | 1 | -0.1762182 | 0.00959783 | -0.1519749
38.6 | 18.5 | 1 | 1 | 2 | 1 | 1 | -0.164637 | -0.05390162 | -0.1419934
38.7 | 18.6 | 1 | 1 | 2 | 1 | 1 | -0.1546145 | -0.02441879 | -0.1323782
38.8 | 18.7 | 1 | 1 | 2 | 1 | 1 | -0.1450628 | 0.003234628 | -0.1229932
38.9 | 18.8 | 1 | 1 | 2 | 1 | 1 | -0.1348615 | -0.02585051 | -0.1131805
39 | 18.9 | 1 | 1 | 2 | 1 | 1 | -0.1238585 | -0.01381345 | -0.1024352
39.1 | 19 | 1 | 1 | 2 | 1 | 1 | -0.1163363 | -0.02211213 | -0.09246045
39.2 | 19.1 | 1 | 1 | 2 | 1 | 1 | -0.1036644 | -0.009094076 | -0.08274614
39.3 | 19.2 | 1 | 1 | 2 | 1 | 1 | -0.0944376 | -0.04377353 | -0.07301366
39.4 | 19.3 | 1 | 1 | 2 | 1 | 1 | -0.08377433 | -0.006734389 | -0.06431294
39.5 | 19.4 | 1 | 1 | 2 | 1 | 1 | -0.07554293 | 0.01155982 | -0.05404149
39.6 | 19.5 | 1 | 1 | 2 | 1 | 1 | -0.06620288 | -0.02996008 | -0.04521284
39.7 | 19.6 | 1 | 1 | 2 | 1 | 1 | -0.05581081 | 0.03351286 | -0.03500801
39.8 | 19.7 | 1 | 1 | 2 | 1 | 1 | -0.04668236 | -0.06638941 | -0.02468282
39.9 | 19.8 | 1 | 1 | 2 | 1 | 1 | -0.03512204 | 0.01049928 | -0.01604493
40 | 19.9 | 1 | 1 | 2 | 1 | 1 | -0.02587438 | -0.01842677 | -0.004535818
40.1 | 20 | 1 | 1 | 2 | 1 | 1 | -0.01599789 | -0.008086569 | 0.002837157
40.2 | 20.1 | 1 | 1 | 2 | 1 | 1 | -0.008493662 | -0.02590354 | 0.01040241
40.3 | 20.2 | 1 | 1 | 0 | 1 | 1 | -0.004169345 | 0.003658841 | 0.01535153