## Test64.Stop.csv
Total Time (s) | Cycle Elapsed Time (s) | Total Cycles | Elapsed Cycles | Step | Total Cycle Count(Linear Waveform) | Total Cycle Count(Rotary Waveform) | Position(Linear:Position) (mm) | Load(Linear:Load) (N) | Extension(Linear:Strain 1) (mm)
0 | 0 | 1 | 1 | 1 | 1 | 1 | -0.5400926 | -0.07887719 | -0.0002255798
0.1 | 0.1 | 1 | 1 | 1 | 1 | 1 | -0.549978 | -0.4142047 | -0.008318443
0.2 | 0.2 | 1 | 1 | 1 | 1 | 1 | -0.5595237 | -0.6009912 | -0.01798734
0.3 | 0.3 | 1 | 1 | 1 | 1 | 1 | -0.5697519 | -1.096724 | -0.02959334
0.4 | 0.4 | 1 | 1 | 1 | 1 | 1 | -0.5802363 | -1.507284 | -0.03733723
0.5 | 0.5 | 1 | 1 | 1 | 1 | 1 | -0.5886048 | -2.010573 | -0.04915368
0.6 | 0.6 | 1 | 1 | 1 | 1 | 1 | -0.5995929 | -2.510084 | -0.0580179
0.7 | 0.7 | 1 | 1 | 1 | 1 | 1 | -0.611186 | -3.177491 | -0.06900545
0.8 | 0.8 | 1 | 1 | 1 | 1 | 1 | -0.6195545 | -3.775036 | -0.07874929
0.9 | 0.9 | 1 | 1 | 1 | 1 | 1 | -0.6303668 | -4.242996 | -0.08777929
1 | 1 | 1 | 1 | 1 | 1 | 1 | -0.6480873 | -5.538637 | -0.105513
1.1 | 1.1 | 1 | 1 | 1 | 1 | 1 | -0.6496161 | -5.385523 | -0.1068915
1.2 | 1.2 | 1 | 1 | 1 | 1 | 1 | -0.6597012 | -6.068175 | -0.1171773
1.3 | 1.3 | 1 | 1 | 1 | 1 | 1 | -0.674668 | -7.310458 | -0.1330898
1.4 | 1.4 | 1 | 1 | 1 | 1 | 1 | -0.6799072 | -7.235822 | -0.1371684
1.5 | 1.5 | 1 | 1 | 1 | 1 | 1 | -0.6948441 | -8.80296 | -0.1520233
1.6 | 1.6 | 1 | 1 | 1 | 1 | 1 | -0.7057577 | -9.157576 | -0.163154
1.7 | 1.7 | 1 | 1 | 1 | 1 | 1 | -0.7070154 | -9.105477 | -0.1640964
1.8 | 1.8 | 1 | 1 | 1 | 1 | 1 | -0.72622 | -10.40708 | -0.1822866
1.9 | 1.9 | 1 | 1 | 1 | 1 | 1 | -0.7365257 | -10.89692 | -0.1908942
2 | 2 | 1 | 1 | 1 | 1 | 1 | -0.7364482 | -10.83726 | -0.194013
2.1 | 2.1 | 1 | 1 | 1 | 1 | 1 | -0.7475078 | -11.48797 | -0.2034987
2.2 | 2.2 | 1 | 1 | 1 | 1 | 1 | -0.7593304 | -12.2365 | -0.2148405
2.3 | 2.3 | 1 | 1 | 1 | 1 | 1 | -0.7723034 | -13.41171 | -0.228996
2.4 | 2.4 | 1 | 1 | 1 | 1 | 1 | -0.7845342 | -13.97001 | -0.2416512
2.5 | 2.5 | 1 | 1 | 1 | 1 | 1 | -0.7934928 | -13.9028 | -0.2474882
2.6 | 2.6 | 1 | 1 | 1 | 1 | 1 | -0.7978946 | -14.28638 | -0.2528265
2.7 | 2.7 | 1 | 1 | 1 | 1 | 1 | -0.8087516 | -15.01066 | -0.2634522
2.8 | 2.8 | 1 | 1 | 1 | 1 | 1 | -0.8180857 | -15.54252 | -0.2734564
2.9 | 2.9 | 1 | 1 | 1 | 1 | 1 | -0.828743 | -16.05675 | -0.2840912
3 | 3 | 1 | 1 | 1 | 1 | 1 | -0.8395136 | -16.61014 | -0.2933324
3.1 | 3.1 | 1 | 1 | 1 | 1 | 1 | -0.8501679 | -17.14929 | -0.3038378
3.2 | 3.2 | 1 | 1 | 1 | 1 | 1 | -0.8604586 | -17.6504 | -0.3137905
3.3 | 3.3 | 1 | 1 | 1 | 1 | 1 | -0.8699834 | -18.15726 | -0.32323
3.4 | 3.4 | 1 | 1 | 1 | 1 | 1 | -0.8794874 | -18.70702 | -0.3328846
3.5 | 3.5 | 1 | 1 | 1 | 1 | 1 | -0.888294 | -19.18373 | -0.3432135
3.6 | 3.6 | 1 | 1 | 1 | 1 | 1 | -0.9009928 | -19.66117 | -0.3535592
3.7 | 3.7 | 1 | 1 | 1 | 1 | 1 | -0.9110987 | -20.12668 | -0.3632538
3.8 | 3.8 | 1 | 1 | 1 | 1 | 1 | -0.9202123 | -20.52411 | -0.3734912
3.9 | 3.9 | 1 | 1 | 1 | 1 | 1 | -0.9298325 | -21.04901 | -0.3831086
4 | 4 | 1 | 1 | 1 | 1 | 1 | -0.9410173 | -21.6319 | -0.3926322
4.1 | 4.1 | 1 | 1 | 1 | 1 | 1 | -0.950703 | -21.8116 | -0.4022344
4.2 | 4.2 | 1 | 1 | 1 | 1 | 1 | -0.9588361 | -22.22408 | -0.4112062
4.3 | 4.3 | 1 | 1 | 1 | 1 | 1 | -0.9715825 | -22.95313 | -0.4225828
4.4 | 4.4 | 1 | 1 | 1 | 1 | 1 | -0.9795576 | -23.2184 | -0.4315674
4.5 | 4.5 | 1 | 1 | 1 | 1 | 1 | -0.9911686 | -23.71645 | -0.4425716
4.6 | 4.6 | 1 | 1 | 1 | 1 | 1 | -1.001099 | -24.13258 | -0.451778
4.7 | 4.7 | 1 | 1 | 1 | 1 | 1 | -1.011547 | -24.624 | -0.4617012
4.8 | 4.8 | 1 | 1 | 1 | 1 | 1 | -1.020378 | -25.01043 | -0.4718197
4.9 | 4.9 | 1 | 1 | 1 | 1 | 1 | -1.029909 | -25.45175 | -0.4813281
5 | 5 | 1 | 1 | 1 | 1 | 1 | -1.040828 | -25.79026 | -0.4909652
5.1 | 5.1 | 1 | 1 | 1 | 1 | 1 | -1.052466 | -26.3253 | -0.5004971
5.2 | 5.2 | 1 | 1 | 1 | 1 | 1 | -1.060453 | -26.61814 | -0.510163
5.3 | 5.3 | 1 | 1 | 1 | 1 | 1 | -1.077914 | -27.68331 | -0.5277862
5.4 | 5.4 | 1 | 1 | 1 | 1 | 1 | -1.087454 | -28.05967 | -0.5371879
5.5 | 5.5 | 1 | 1 | 1 | 1 | 1 | -1.091301 | -27.78108 | -0.5385187
5.6 | 5.6 | 1 | 1 | 1 | 1 | 1 | -1.10051 | -28.25686 | -0.5487235
5.7 | 5.7 | 1 | 1 | 1 | 1 | 1 | -1.110011 | -28.66483 | -0.5581888
5.8 | 5.8 | 1 | 1 | 1 | 1 | 1 | -1.120543 | -29.07002 | -0.5685987
5.9 | 5.9 | 1 | 1 | 1 | 1 | 1 | -1.131052 | -29.42915 | -0.5783411
6 | 6 | 1 | 1 | 1 | 1 | 1 | -1.148674 | -30.90097 | -0.5965358
6.1 | 6.1 | 1 | 1 | 1 | 1 | 1 | -1.156953 | -30.87346 | -0.6048633
6.2 | 6.2 | 1 | 1 | 1 | 1 | 1 | -1.158795 | -30.59812 | -0.6075809
6.3 | 6.3 | 1 | 1 | 1 | 1 | 1 | -1.170355 | -31.08477 | -0.6164005
6.4 | 6.4 | 1 | 1 | 1 | 1 | 1 | -1.18027 | -31.45364 | -0.627064
6.5 | 6.5 | 1 | 1 | 1 | 1 | 1 | -1.190156 | -31.87388 | -0.6361357
6.6 | 6.6 | 1 | 1 | 1 | 1 | 1 | -1.199043 | -32.31188 | -0.6469514
6.7 | 6.7 | 1 | 1 | 1 | 1 | 1 | -1.21018 | -32.77838 | -0.6567558
6.8 | 6.8 | 1 | 1 | 1 | 1 | 1 | -1.219574 | -33.22175 | -0.6670249
6.9 | 6.9 | 1 | 1 | 1 | 1 | 1 | -1.230091 | -33.68805 | -0.6770095
7 | 7 | 1 | 1 | 1 | 1 | 1 | -1.239526 | -33.92641 | -0.6870311
7.1 | 7.1 | 1 | 1 | 1 | 1 | 1 | -1.250651 | -34.40789 | -0.69708
7.2 | 7.2 | 1 | 1 | 1 | 1 | 1 | -1.268294 | -35.49566 | -0.7132082
7.3 | 7.3 | 1 | 1 | 1 | 1 | 1 | -1.275522 | -35.74045 | -0.7222541
7.4 | 7.4 | 1 | 1 | 1 | 1 | 1 | -1.285362 | -36.06829 | -0.7314151
7.5 | 7.5 | 1 | 1 | 1 | 1 | 1 | -1.295576 | -36.49794 | -0.7404042
7.6 | 7.6 | 1 | 1 | 1 | 1 | 1 | -1.306409 | -36.88596 | -0.7500035
7.7 | 7.7 | 1 | 1 | 1 | 1 | 1 | -1.307648 | -36.27993 | -0.752877
7.8 | 7.8 | 1 | 1 | 1 | 1 | 1 | -1.318085 | -37.0984 | -0.7627063
7.9 | 7.9 | 1 | 1 | 1 | 1 | 1 | -1.327571 | -37.64192 | -0.7720323
8 | 8 | 1 | 1 | 1 | 1 | 1 | -1.338199 | -38.16264 | -0.7819798
8.1 | 8.1 | 1 | 1 | 1 | 1 | 1 | -1.349086 | -38.63902 | -0.7925525
8.2 | 8.2 | 1 | 1 | 1 | 1 | 1 | -1.360294 | -39.27077 | -0.8039587
8.3 | 8.3 | 1 | 1 | 1 | 1 | 1 | -1.368448 | -39.48188 | -0.8133732
8.4 | 8.4 | 1 | 1 | 1 | 1 | 1 | -1.379386 | -39.94686 | -0.8229763
8.5 | 8.5 | 1 | 1 | 1 | 1 | 1 | -1.388368 | -40.53757 | -0.8328473
8.6 | 8.6 | 1 | 1 | 1 | 1 | 1 | -1.399618 | -40.93561 | -0.842747
8.7 | 8.7 | 1 | 1 | 1 | 1 | 1 | -1.410484 | -41.46044 | -0.8529034
8.8 | 8.8 | 1 | 1 | 1 | 1 | 1 | -1.419783 | -41.68235 | -0.8626374
8.9 | 8.9 | 1 | 1 | 1 | 1 | 1 | -1.430941 | -42.37177 | -0.8730936
9 | 9 | 1 | 1 | 1 | 1 | 1 | -1.440182 | -42.93564 | -0.8827057
9.1 | 9.1 | 1 | 1 | 1 | 1 | 1 | -1.450503 | -43.31273 | -0.892884
9.2 | 9.2 | 1 | 1 | 1 | 1 | 1 | -1.459217 | -43.65654 | -0.9013546
9.3 | 9.3 | 1 | 1 | 1 | 1 | 1 | -1.470161 | -44.22956 | -0.9130378
9.4 | 9.4 | 1 | 1 | 1 | 1 | 1 | -1.487094 | -45.53991 | -0.9289836
9.5 | 9.5 | 1 | 1 | 1 | 1 | 1 | -1.496604 | -45.79437 | -0.9381748
9.6 | 9.6 | 1 | 1 | 1 | 1 | 1 | -1.506838 | -46.08032 | -0.9480209
9.7 | 9.7 | 1 | 1 | 1 | 1 | 1 | -1.515293 | -46.51468 | -0.9568276
9.8 | 9.8 | 1 | 1 | 1 | 1 | 1 | -1.520017 | -46.34751 | -0.9605299
9.9 | 9.9 | 1 | 1 | 1 | 1 | 1 | -1.528424 | -46.746 | -0.9695282
10 | 10 | 1 | 1 | 1 | 1 | 1 | -1.539254 | -47.45219 | -0.9795369
10.1 | 10.1 | 1 | 1 | 1 | 1 | 1 | -1.548755 | -47.91896 | -0.9886192
10.2 | 10.2 | 1 | 1 | 1 | 1 | 1 | -1.558903 | -48.49516 | -0.9993751
10.3 | 10.3 | 1 | 1 | 1 | 1 | 1 | -1.567572 | -48.91281 | -1.008551
10.4 | 10.4 | 1 | 1 | 1 | 1 | 1 | -1.578593 | -49.53441 | -1.018708
10.5 | 10.5 | 1 | 1 | 1 | 1 | 1 | -1.59142 | -50.19817 | -1.029122
10.6 | 10.6 | 1 | 1 | 1 | 1 | 1 | -1.599011 | -50.41247 | -1.037575
10.7 | 10.7 | 1 | 1 | 1 | 1 | 1 | -1.609883 | -51.16313 | -1.04967
10.8 | 10.8 | 1 | 1 | 1 | 1 | 1 | -1.620182 | -51.72886 | -1.059267
10.9 | 10.9 | 1 | 1 | 1 | 1 | 1 | -1.630536 | -51.99074 | -1.067864
11 | 11 | 1 | 1 | 1 | 1 | 1 | -1.64074 | -52.78309 | -1.077825
11.1 | 11.1 | 1 | 1 | 1 | 1 | 1 | -1.649958 | -53.29825 | -1.087768
11.2 | 11.2 | 1 | 1 | 1 | 1 | 1 | -1.661125 | -54.03359 | -1.09748
11.3 | 11.3 | 1 | 1 | 1 | 1 | 1 | -1.676786 | -55.55248 | -1.114405
11.4 | 11.4 | 1 | 1 | 1 | 1 | 1 | -1.679808 | -54.81402 | -1.117546
11.5 | 11.5 | 1 | 1 | 1 | 1 | 1 | -1.689124 | -55.50694 | -1.127608
11.6 | 11.6 | 1 | 1 | 1 | 1 | 1 | -1.699951 | -56.19238 | -1.135656
11.7 | 11.7 | 1 | 1 | 1 | 1 | 1 | -1.710537 | -56.77242 | -1.14664
11.8 | 11.8 | 1 | 1 | 1 | 1 | 1 | -1.721084 | -57.51447 | -1.157374
11.9 | 11.9 | 1 | 1 | 1 | 1 | 1 | -1.730856 | -58.13441 | -1.166614
12 | 12 | 1 | 1 | 1 | 1 | 1 | -1.741624 | -58.57725 | -1.175965
12.1 | 12.1 | 1 | 1 | 1 | 1 | 1 | -1.750907 | -59.14775 | -1.186435
12.2 | 12.2 | 1 | 1 | 1 | 1 | 1 | -1.760316 | -60.02747 | -1.196463
12.3 | 12.3 | 1 | 1 | 1 | 1 | 1 | -1.770499 | -60.3327 | -1.205576
12.4 | 12.4 | 1 | 1 | 1 | 1 | 1 | -1.780316 | -60.95238 | -1.215329
12.5 | 12.5 | 1 | 1 | 1 | 1 | 1 | -1.79081 | -61.62337 | -1.226024
12.6 | 12.6 | 1 | 1 | 1 | 1 | 1 | -1.801473 | -62.27334 | -1.234566
12.7 | 12.7 | 1 | 1 | 1 | 1 | 1 | -1.810616 | -63.23021 | -1.246534
12.8 | 12.8 | 1 | 1 | 1 | 1 | 1 | -1.82105 | -63.76353 | -1.255536
12.9 | 12.9 | 1 | 1 | 1 | 1 | 1 | -1.831067 | -64.19722 | -1.264748
13 | 13 | 1 | 1 | 1 | 1 | 1 | -1.840952 | -64.83646 | -1.274096
13.1 | 13.1 | 1 | 1 | 1 | 1 | 1 | -1.850918 | -65.54125 | -1.284857
13.2 | 13.2 | 1 | 1 | 1 | 1 | 1 | -1.861227 | -66.30556 | -1.294178
13.3 | 13.3 | 1 | 1 | 1 | 1 | 1 | -1.871622 | -67.0826 | -1.303665
13.4 | 13.4 | 1 | 1 | 1 | 1 | 1 | -1.881129 | -67.85692 | -1.314079
13.5 | 13.5 | 1 | 1 | 1 | 1 | 1 | -1.89147 | -68.59578 | -1.323797
13.6 | 13.6 | 1 | 1 | 1 | 1 | 1 | -1.907524 | -70.21721 | -1.341411
13.7 | 13.7 | 1 | 1 | 1 | 1 | 1 | -1.917577 | -70.56075 | -1.348376
13.8 | 13.8 | 1 | 1 | 1 | 1 | 1 | -1.92638 | -71.11329 | -1.357292
13.9 | 13.9 | 1 | 1 | 1 | 1 | 1 | -1.936138 | -71.70063 | -1.367066
14 | 14 | 1 | 1 | 1 | 1 | 1 | -1.945177 | -72.20538 | -1.375597
14.1 | 14.1 | 1 | 1 | 1 | 1 | 1 | -1.949456 | -72.18801 | -1.378919
14.2 | 14.2 | 1 | 1 | 1 | 1 | 1 | -1.958156 | -73.18617 | -1.389181
14.3 | 14.3 | 1 | 1 | 1 | 1 | 1 | -1.968941 | -74.0521 | -1.400325
14.4 | 14.4 | 1 | 1 | 1 | 1 | 1 | -1.980272 | -74.86367 | -1.410326
14.5 | 14.5 | 1 | 1 | 1 | 1 | 1 | -1.991293 | -75.73463 | -1.420194
14.6 | 14.6 | 1 | 1 | 1 | 1 | 1 | -1.998797 | -76.41331 | -1.429008
14.7 | 14.7 | 1 | 1 | 1 | 1 | 1 | -2.010271 | -77.36288 | -1.439101
14.8 | 14.8 | 1 | 1 | 1 | 1 | 1 | -2.020589 | -78.32432 | -1.449117
14.9 | 14.9 | 1 | 1 | 1 | 1 | 1 | -2.030054 | -79.09984 | -1.458418
15 | 15 | 1 | 1 | 1 | 1 | 1 | -2.040347 | -80.08481 | -1.469411
15.1 | 15.1 | 1 | 1 | 1 | 1 | 1 | -2.050319 | -80.58545 | -1.477669
15.2 | 15.2 | 1 | 1 | 1 | 1 | 1 | -2.060357 | -81.70067 | -1.488452
15.3 | 15.3 | 1 | 1 | 1 | 1 | 1 | -2.071446 | -82.67258 | -1.499086
15.4 | 15.4 | 1 | 1 | 1 | 1 | 1 | -2.081066 | -83.47441 | -1.508188
15.5 | 15.5 | 1 | 1 | 1 | 1 | 1 | -2.090329 | -84.27272 | -1.517629
15.6 | 15.6 | 1 | 1 | 1 | 1 | 1 | -2.099419 | -85.24709 | -1.528354
15.7 | 15.7 | 1 | 1 | 1 | 1 | 1 | -2.110937 | -86.13575 | -1.537156
15.8 | 15.8 | 1 | 1 | 1 | 1 | 1 | -2.120143 | -86.85433 | -1.545879
15.9 | 15.9 | 1 | 1 | 1 | 1 | 1 | -2.132648 | -88.09668 | -1.55727
16 | 16 | 1 | 1 | 1 | 1 | 1 | -2.141526 | -88.98202 | -1.566972
16.1 | 16.1 | 1 | 1 | 1 | 1 | 1 | -2.157921 | -91.43868 | -1.58376
16.2 | 16.2 | 1 | 1 | 1 | 1 | 1 | -2.167305 | -92.33477 | -1.593121
16.3 | 16.3 | 1 | 1 | 1 | 1 | 1 | -2.170229 | -91.54964 | -1.595521
16.4 | 16.4 | 1 | 1 | 1 | 1 | 1 | -2.18738 | -94.35714 | -1.612958
16.5 | 16.5 | 1 | 1 | 1 | 1 | 1 | -2.196908 | -94.85678 | -1.622778
16.6 | 16.6 | 1 | 1 | 1 | 1 | 1 | -2.206335 | -95.52963 | -1.630379
16.7 | 16.7 | 1 | 1 | 1 | 1 | 1 | -2.215591 | -96.53229 | -1.639517
16.8 | 16.8 | 1 | 1 | 1 | 1 | 1 | -2.225339 | -97.39577 | -1.649491
16.9 | 16.9 | 1 | 1 | 1 | 1 | 1 | -2.227059 | -96.17085 | -1.651478
17 | 17 | 1 | 1 | 1 | 1 | 1 | -2.237985 | -97.82011 | -1.660748
17.1 | 17.1 | 1 | 1 | 1 | 1 | 1 | -2.249312 | -99.10535 | -1.671088
17.2 | 17.2 | 1 | 1 | 1 | 1 | 1 | -2.25755 | -100.3543 | -1.680662
17.3 | 17.3 | 1 | 1 | 1 | 1 | 1 | -2.268317 | -100.9024 | -1.690576
17.4 | 17.4 | 1 | 1 | 1 | 1 | 1 | -2.277932 | -102.3294 | -1.701148
17.5 | 17.5 | 1 | 1 | 1 | 1 | 1 | -2.289903 | -103.5247 | -1.711264
17.6 | 17.6 | 1 | 1 | 1 | 1 | 1 | -2.299625 | -104.726 | -1.72114
17.7 | 17.7 | 1 | 1 | 1 | 1 | 1 | -2.309614 | -105.8965 | -1.731091
17.8 | 17.8 | 1 | 1 | 1 | 1 | 1 | -2.319244 | -106.979 | -1.740935
17.9 | 17.9 | 1 | 1 | 1 | 1 | 1 | -2.328873 | -108.2087 | -1.750308
18 | 18 | 1 | 1 | 1 | 1 | 1 | -2.339533 | -109.3284 | -1.760516
18.1 | 18.1 | 1 | 1 | 1 | 1 | 1 | -2.351266 | -111.0998 | -1.77023
18.2 | 18.2 | 1 | 1 | 1 | 1 | 1 | -2.35979 | -112.267 | -1.781118
18.3 | 18.3 | 1 | 1 | 1 | 1 | 1 | -2.370733 | -113.3263 | -1.789825
18.4 | 18.4 | 1 | 1 | 1 | 1 | 1 | -2.380157 | -114.7122 | -1.799369
18.5 | 18.5 | 1 | 1 | 1 | 1 | 1 | -2.393016 | -116.2918 | -1.8108
18.6 | 18.6 | 1 | 1 | 1 | 1 | 1 | -2.399805 | -117.2741 | -1.819704
18.7 | 18.7 | 1 | 1 | 1 | 1 | 1 | -2.410883 | -118.5403 | -1.829025
18.8 | 18.8 | 1 | 1 | 1 | 1 | 1 | -2.421397 | -120.3998 | -1.839247
18.9 | 18.9 | 1 | 1 | 1 | 1 | 1 | -2.437741 | -123.6731 | -1.855488
19 | 19 | 1 | 1 | 1 | 1 | 1 | -2.446967 | -124.3807 | -1.865116
19.1 | 19.1 | 1 | 1 | 1 | 1 | 1 | -2.457216 | -125.2614 | -1.873921
19.2 | 19.2 | 1 | 1 | 1 | 1 | 1 | -2.464619 | -126.2423 | -1.882605
19.3 | 19.3 | 1 | 1 | 1 | 1 | 1 | -2.475891 | -127.761 | -1.892865
19.4 | 19.4 | 1 | 1 | 1 | 1 | 1 | -2.483967 | -128.7781 | -1.901757
19.5 | 19.5 | 1 | 1 | 1 | 1 | 1 | -2.495572 | -130.4816 | -1.911808
19.6 | 19.6 | 1 | 1 | 1 | 1 | 1 | -2.503404 | -131.3898 | -1.921198
19.7 | 19.7 | 1 | 1 | 1 | 1 | 1 | -2.506653 | -129.9864 | -1.923849
19.8 | 19.8 | 1 | 1 | 1 | 1 | 1 | -2.518123 | -131.8576 | -1.933854
19.9 | 19.9 | 1 | 1 | 1 | 1 | 1 | -2.5287 | -133.2652 | -1.944517
20 | 20 | 1 | 1 | 1 | 1 | 1 | -2.538791 | -134.5691 | -1.954087
20.1 | 20.1 | 1 | 1 | 1 | 1 | 1 | -2.54761 | -136.2358 | -1.964434
20.2 | 20.2 | 1 | 1 | 1 | 1 | 1 | -2.559871 | -137.1088 | -1.973985
20.3 | 20.3 | 1 | 1 | 1 | 1 | 1 | -2.568805 | -137.4504 | -1.983213
20.4 | 20.4 | 1 | 1 | 1 | 1 | 1 | -2.58092 | -136.8382 | -1.994614
20.5 | 20.5 | 1 | 1 | 1 | 1 | 1 | -2.589306 | -134.3499 | -2.0056
20.6 | 20.6 | 1 | 1 | 1 | 1 | 1 | -2.599585 | -130.7899 | -2.016516
20.7 | 20.7 | 1 | 1 | 1 | 1 | 1 | -2.611098 | -109.2645 | -2.027886
20.8 | 20.8 | 1 | 1 | 1 | 1 | 1 | -2.630746 | -32.36643 | -2.055947
20.9 | 20.9 | 1 | 1 | 1 | 1 | 1 | -2.639517 | -0.5418664 | -2.068494
21 | 21 | 1 | 1 | 1 | 1 | 1 | -2.648518 | -0.4806206 | -2.077704
21.1 | 21.1 | 1 | 1 | 1 | 1 | 1 | -2.657598 | -0.4338908 | -2.086884
21.2 | 21.2 | 1 | 1 | 1 | 1 | 1 | -2.66681 | -0.3890833 | -2.096865
21.3 | 21.3 | 1 | 1 | 1 | 1 | 1 | -2.676591 | -0.1885761 | -2.106134
21.4 | 21.4 | 1 | 1 | 1 | 1 | 1 | -2.684838 | -0.324457 | -2.114264
21.5 | 21.5 | 1 | 1 | 1 | 1 | 1 | -2.689719 | -0.2974134 | -2.117563
21.6 | 21.6 | 1 | 1 | 1 | 1 | 1 | -2.697817 | -0.1811524 | -2.128239
21.7 | 21.7 | 1 | 1 | 1 | 1 | 1 | -2.708805 | -0.2512139 | -2.138303
21.8 | 21.8 | 1 | 1 | 1 | 1 | 1 | -2.725428 | -0.3102724 | -2.155412
21.9 | 21.9 | 1 | 1 | 1 | 1 | 1 | -2.728483 | -0.31299 | -2.157181
22 | 22 | 1 | 1 | 1 | 1 | 1 | -2.738893 | -0.197193 | -2.168143
22.1 | 22.1 | 1 | 1 | 1 | 1 | 1 | -2.748776 | -0.2277496 | -2.177269
22.2 | 22.2 | 1 | 1 | 1 | 1 | 1 | -2.759248 | -0.1704145 | -2.187562
22.3 | 22.3 | 1 | 1 | 1 | 1 | 1 | -2.768886 | -0.1977895 | -2.196826
22.4 | 22.4 | 1 | 1 | 1 | 1 | 1 | -2.779776 | -0.3592558 | -2.207081
22.5 | 22.5 | 1 | 1 | 1 | 1 | 1 | -2.789566 | -0.2871395 | -2.217822
22.6 | 22.6 | 1 | 1 | 1 | 1 | 1 | -2.800337 | -0.1506621 | -2.228562
22.7 | 22.7 | 1 | 1 | 1 | 1 | 1 | -2.809939 | -0.202098 | -2.238947
22.8 | 22.8 | 1 | 1 | 1 | 1 | 1 | -2.81989 | -0.1820141 | -2.247929
22.9 | 22.9 | 1 | 1 | 1 | 1 | 1 | -2.831221 | -0.2231098 | -2.257397
23 | 23 | 1 | 1 | 1 | 1 | 1 | -2.841088 | -0.181749 | -2.267896
23.1 | 23.1 | 1 | 1 | 1 | 1 | 1 | -2.850905 | -0.1448291 | -2.276508
23.2 | 23.2 | 1 | 1 | 1 | 1 | 1 | -2.861378 | -0.2416028 | -2.288284
23.3 | 23.3 | 1 | 1 | 1 | 1 | 1 | -2.869806 | -0.2115765 | -2.29732
23.4 | 23.4 | 1 | 1 | 1 | 1 | 1 | -2.879795 | -0.3125923 | -2.308296
23.5 | 23.5 | 1 | 1 | 1 | 1 | 1 | -2.898777 | -0.237891 | -2.324724
23.6 | 23.6 | 1 | 1 | 1 | 1 | 1 | -2.899674 | -0.2609576 | -2.32614
23.7 | 23.7 | 1 | 1 | 1 | 1 | 1 | -2.918077 | -0.2399457 | -2.344431
23.8 | 23.8 | 1 | 1 | 1 | 1 | 1 | -2.92705 | -0.2114439 | -2.352767
23.9 | 23.9 | 1 | 1 | 1 | 1 | 1 | -2.935758 | -0.2923096 | -2.362329
24 | 24 | 1 | 1 | 1 | 1 | 1 | -2.945262 | -0.2017665 | -2.370412
24.1 | 24.1 | 1 | 1 | 1 | 1 | 1 | -2.948055 | -0.2660614 | -2.37298
24.2 | 24.2 | 1 | 1 | 1 | 1 | 1 | -2.95822 | -0.1521866 | -2.384725
24.3 | 24.3 | 1 | 1 | 1 | 1 | 1 | -2.968437 | -0.2602285 | -2.394195
24.4 | 24.4 | 1 | 1 | 1 | 1 | 1 | -2.979258 | -0.1117537 | -2.405567
24.5 | 24.5 | 1 | 1 | 1 | 1 | 1 | -2.988479 | -0.171939 | -2.416046
24.6 | 24.6 | 1 | 1 | 1 | 1 | 1 | -2.998263 | -0.2983414 | -2.424649
24.7 | 24.7 | 1 | 1 | 1 | 1 | 1 | -3.009376 | -0.2311963 | -2.434393
24.8 | 24.8 | 1 | 1 | 1 | 1 | 1 | -3.027272 | -0.2929724 | -2.452825
24.9 | 24.9 | 1 | 1 | 1 | 1 | 1 | -3.036046 | -0.250286 | -2.462937
25 | 25 | 1 | 1 | 1 | 1 | 1 | -3.038582 | -0.324457 | -2.464245
25.1 | 25.1 | 1 | 1 | 1 | 1 | 1 | -3.049806 | -0.3090793 | -2.474531
25.2 | 25.2 | 1 | 1 | 1 | 1 | 1 | -3.067416 | -0.3096096 | -2.490562
25.3 | 25.3 | 1 | 1 | 1 | 1 | 1 | -3.068185 | -0.167498 | -2.494319
25.4 | 25.4 | 1 | 1 | 1 | 1 | 1 | -3.079408 | -0.3279038 | -2.5041
25.5 | 25.5 | 1 | 1 | 1 | 1 | 1 | -3.088832 | -0.2357699 | -2.514556
25.6 | 25.6 | 1 | 1 | 1 | 1 | 1 | -3.101459 | -0.3062954 | -2.525068
25.7 | 25.7 | 1 | 1 | 1 | 1 | 1 | -3.111759 | -0.3135203 | -2.534184
25.8 | 25.8 | 1 | 1 | 1 | 1 | 1 | -3.119913 | -0.3021195 | -2.544598
25.9 | 25.9 | 1 | 1 | 1 | 1 | 1 | -3.137723 | -0.4139396 | -2.56118
26 | 26 | 1 | 1 | 1 | 1 | 1 | -3.147003 | -0.3677401 | -2.569904
26.1 | 26.1 | 1 | 1 | 1 | 1 | 1 | -3.155878 | -0.3175636 | -2.579003
26.2 | 26.2 | 1 | 1 | 1 | 1 | 1 | -3.166738 | -0.2928399 | -2.589076
26.3 | 26.3 | 1 | 1 | 1 | 1 | 1 | -3.166798 | -0.3535554 | -2.590559
26.4 | 26.4 | 1 | 1 | 1 | 1 | 1 | -3.178212 | -0.437669 | -2.60057
26.5 | 26.5 | 1 | 1 | 1 | 1 | 1 | -3.188577 | -0.3750312 | -2.611027
26.6 | 26.6 | 1 | 1 | 1 | 1 | 1 | -3.19837 | -0.4445625 | -2.621941
26.7 | 26.7 | 1 | 1 | 1 | 1 | 1 | -3.208968 | -0.4442973 | -2.632464
26.8 | 26.8 | 1 | 1 | 1 | 1 | 1 | -3.219429 | -0.5496879 | -2.64188
26.9 | 26.9 | 1 | 1 | 1 | 1 | 1 | -3.229263 | -0.6281674 | -2.652111
27 | 27 | 1 | 1 | 1 | 1 | 1 | -3.239304 | -0.5121715 | -2.661152
27.1 | 27.1 | 1 | 1 | 1 | 1 | 1 | -3.249791 | -0.4826754 | -2.671937
27.2 | 27.2 | 1 | 1 | 1 | 1 | 1 | -3.259394 | -0.4091672 | -2.682401
27.3 | 27.3 | 1 | 1 | 1 | 1 | 1 | -3.270635 | -0.4959983 | -2.692123
27.4 | 27.4 | 1 | 1 | 1 | 1 | 1 | -3.280509 | -0.4799578 | -2.701505
27.5 | 27.5 | 1 | 1 | 1 | 1 | 1 | -3.288233 | -0.4811509 | -2.711602
27.6 | 27.6 | 1 | 1 | 1 | 1 | 1 | -3.301218 | -0.7474111 | -2.720918
27.7 | 27.7 | 1 | 1 | 1 | 1 | 1 | -3.312075 | -0.6844419 | -2.731076
27.8 | 27.8 | 1 | 1 | 1 | 1 | 1 | -3.326869 | -0.714866 | -2.748492
27.9 | 27.9 | 1 | 1 | 1 | 1 | 1 | -3.337321 | -0.7575525 | -2.757993
28 | 28 | 1 | 1 | 1 | 1 | 1 | -3.345856 | -0.8192623 | -2.767921
28.1 | 28.1 | 1 | 1 | 1 | 1 | 1 | -3.347895 | -0.895223 | -2.770207
28.2 | 28.2 | 1 | 1 | 1 | 1 | 1 | -3.366554 | -0.8548564 | -2.787552
28.3 | 28.3 | 1 | 1 | 1 | 1 | 1 | -3.374624 | -0.8223776 | -2.795255
28.4 | 28.4 | 1 | 1 | 1 | 1 | 1 | -3.377619 | -0.7683567 | -2.797497
28.5 | 28.5 | 1 | 1 | 1 | 1 | 1 | -3.388646 | -0.9165662 | -2.808152
28.6 | 28.6 | 1 | 1 | 1 | 1 | 1 | -3.39866 | -1.041046 | -2.81815
28.7 | 28.7 | 1 | 1 | 1 | 1 | 1 | -3.409079 | -0.9972331 | -2.829372
28.8 | 28.8 | 1 | 1 | 1 | 1 | 1 | -3.420267 | -1.050392 | -2.838541
28.9 | 28.9 | 1 | 1 | 1 | 1 | 1 | -3.430021 | -1.121382 | -2.849235
29 | 29 | 1 | 1 | 1 | 1 | 1 | -3.440431 | -1.181832 | -2.859865
29.1 | 29.1 | 1 | 1 | 1 | 1 | 1 | -3.450769 | -1.202181 | -2.870327
29.2 | 29.2 | 1 | 1 | 1 | 1 | 1 | -3.460267 | -1.423037 | -2.878787
29.3 | 29.3 | 1 | 1 | 1 | 1 | 1 | -3.470436 | -1.426086 | -2.889925
29.4 | 29.4 | 1 | 1 | 1 | 1 | 1 | -3.479007 | -1.435499 | -2.898571
29.5 | 29.5 | 1 | 1 | 1 | 1 | 1 | -3.490594 | -1.420121 | -2.908151
29.6 | 29.6 | 1 | 1 | 1 | 1 | 1 | -3.500903 | -1.626859 | -2.918162
29.7 | 29.7 | 1 | 1 | 1 | 1 | 1 | -3.510165 | -1.496546 | -2.928692
29.8 | 29.8 | 1 | 1 | 1 | 1 | 1 | -3.520909 | -1.726416 | -2.938633
29.9 | 29.9 | 1 | 1 | 1 | 1 | 1 | -3.530332 | -1.738546 | -2.949523
30 | 30 | 1 | 1 | 1 | 1 | 1 | -3.541401 | -1.87045 | -2.959095
30.1 | 30.1 | 1 | 1 | 1 | 1 | 1 | -3.552172 | -1.886358 | -2.968253
30.2 | 30.2 | 1 | 1 | 1 | 1 | 1 | -3.56181 | -1.942566 | -2.978464
30.3 | 30.3 | 1 | 1 | 1 | 1 | 1 | -3.570068 | -1.996455 | -2.988222
30.4 | 30.4 | 1 | 1 | 1 | 1 | 1 | -3.581399 | -2.061147 | -2.998602
30.5 | 30.5 | 1 | 1 | 1 | 1 | 1 | -3.591758 | -2.113644 | -3.007694
30.6 | 30.6 | 1 | 1 | 1 | 1 | 1 | -3.600815 | -2.294597 | -3.01839
30.7 | 30.7 | 1 | 1 | 1 | 1 | 1 | -3.610978 | -2.364261 | -3.028628
30.8 | 30.8 | 1 | 1 | 1 | 1 | 1 | -3.620431 | -2.427098 | -3.037466
30.9 | 30.9 | 1 | 1 | 1 | 1 | 1 | -3.631908 | -2.573783 | -3.047747
31 | 31 | 1 | 1 | 1 | 1 | 1 | -3.640163 | -2.491658 | -3.057187
31.1 | 31.1 | 1 | 1 | 1 | 1 | 1 | -3.652173 | -2.680631 | -3.066384
31.2 | 31.2 | 1 | 1 | 1 | 1 | 1 | -3.662393 | -2.688055 | -3.077065
31.3 | 31.3 | 1 | 1 | 1 | 1 | 1 | -3.672138 | -2.852239 | -3.086309
31.4 | 31.4 | 1 | 1 | 1 | 1 | 1 | -3.679937 | -2.936949 | -3.097203
31.5 | 31.5 | 1 | 1 | 1 | 1 | 1 | -3.689778 | -2.916203 | -3.106998
31.6 | 31.6 | 1 | 1 | 1 | 1 | 1 | -3.708023 | -3.260346 | -3.123878
31.7 | 31.7 | 1 | 1 | 1 | 1 | 1 | -3.717712 | -3.27453 | -3.133497
31.8 | 31.8 | 1 | 1 | 1 | 1 | 1 | -3.727874 | -3.324972 | -3.14272
31.9 | 31.9 | 1 | 1 | 1 | 1 | 1 | -3.73736 | -3.439708 | -3.152431
32 | 32 | 1 | 1 | 1 | 1 | 1 | -3.746668 | -3.425325 | -3.161758
32.1 | 32.1 | 1 | 1 | 1 | 1 | 1 | -3.755969 | -3.671369 | -3.171439
32.2 | 32.2 | 1 | 1 | 1 | 1 | 1 | -3.766468 | -3.693375 | -3.179398
32.3 | 32.3 | 1 | 1 | 1 | 1 | 1 | -3.767148 | -3.553782 | -3.182553
32.4 | 32.4 | 1 | 1 | 1 | 1 | 1 | -3.778541 | -3.785509 | -3.191342
32.5 | 32.5 | 1 | 1 | 1 | 1 | 1 | -3.788859 | -3.847948 | -3.202654
32.6 | 32.6 | 1 | 1 | 1 | 1 | 1 | -3.799999 | -4.031486 | -3.213404
32.7 | 32.7 | 1 | 1 | 1 | 1 | 1 | -3.810215 | -4.063236 | -3.224203
32.8 | 32.8 | 1 | 1 | 1 | 1 | 1 | -3.819612 | -4.202895 | -3.234761
32.9 | 32.9 | 1 | 1 | 1 | 1 | 1 | -3.830323 | -4.263412 | -3.243471
33 | 33 | 1 | 1 | 1 | 1 | 1 | -3.840193 | -4.349514 | -3.253941
33.1 | 33.1 | 1 | 1 | 1 | 1 | 1 | -3.850964 | -4.411224 | -3.263439
33.2 | 33.2 | 1 | 1 | 1 | 1 | 1 | -3.866381 | -4.704793 | -3.279214
33.3 | 33.3 | 1 | 1 | 1 | 1 | 1 | -3.877461 | -4.714536 | -3.291273
33.4 | 33.4 | 1 | 1 | 1 | 1 | 1 | -3.886139 | -4.75709 | -3.298731
33.5 | 33.5 | 1 | 1 | 1 | 1 | 1 | -3.896743 | -4.796661 | -3.307681
33.6 | 33.6 | 1 | 1 | 1 | 1 | 1 | -3.905654 | -4.86195 | -3.317663
33.7 | 33.7 | 1 | 1 | 1 | 1 | 1 | -3.915483 | -4.962701 | -3.327874
33.8 | 33.8 | 1 | 1 | 1 | 1 | 1 | -3.916067 | -4.925781 | -3.329251
33.9 | 33.9 | 1 | 1 | 1 | 1 | 1 | -3.92817 | -5.058878 | -3.339109
34 | 34 | 1 | 1 | 1 | 1 | 1 | -3.943151 | -5.476662 | -3.356286
34.1 | 34.1 | 1 | 1 | 1 | 1 | 1 | -3.947392 | -5.121847 | -3.359311
34.2 | 34.2 | 1 | 1 | 1 | 1 | 1 | -3.957436 | -5.248846 | -3.370395
34.3 | 34.3 | 1 | 1 | 1 | 1 | 1 | -3.968623 | -5.486141 | -3.381272
34.4 | 34.4 | 1 | 1 | 1 | 1 | 1 | -3.980154 | -5.562367 | -3.391603
34.5 | 34.5 | 1 | 1 | 1 | 1 | 1 | -3.989235 | -5.539101 | -3.40132
34.6 | 34.6 | 1 | 1 | 1 | 1 | 1 | -3.999361 | -5.804235 | -3.411163
34.7 | 34.7 | 1 | 1 | 1 | 1 | 1 | -4.010034 | -5.811725 | -3.420897
34.8 | 34.8 | 1 | 1 | 1 | 1 | 1 | -4.025662 | -5.979554 | -3.439246
34.9 | 34.9 | 1 | 1 | 1 | 1 | 1 | -4.028919 | -5.837973 | -3.439349
35 | 35 | 1 | 1 | 1 | 1 | 1 | -4.040882 | -5.97445 | -3.450359
35.1 | 35.1 | 1 | 1 | 1 | 1 | 1 | -4.049739 | -5.957879 | -3.460941
35.2 | 35.2 | 1 | 1 | 1 | 1 | 1 | -4.059592 | -6.040667 | -3.470142
35.3 | 35.3 | 1 | 1 | 1 | 1 | 1 | -4.069766 | -0.9542815 | -3.482068
35.4 | 35.4 | 1 | 1 | 1 | 1 | 1 | -4.080358 | -1.710243 | -3.492028
35.5 | 35.5 | 1 | 1 | 1 | 1 | 1 | -4.090378 | -2.029795 | -3.500791
35.6 | 35.6 | 1 | 1 | 1 | 1 | 1 | -4.108602 | -2.187019 | -3.519727
35.7 | 35.7 | 1 | 1 | 1 | 1 | 1 | -4.117626 | -1.994532 | -3.526743
35.8 | 35.8 | 1 | 1 | 1 | 1 | 1 | -4.12468 | -1.537111 | -3.53748
35.9 | 35.9 | 1 | 1 | 1 | 1 | 1 | -4.127768 | -1.700897 | -3.538514
36 | 36 | 1 | 1 | 1 | 1 | 1 | -4.138678 | -1.985385 | -3.550316
36.1 | 36.1 | 1 | 1 | 1 | 1 | 1 | -4.14936 | -2.170183 | -3.55969
36.2 | 36.2 | 1 | 1 | 1 | 1 | 1 | -4.159874 | -2.187152 | -3.569055
36.3 | 36.3 | 1 | 1 | 1 | 1 | 1 | -4.169756 | -2.353722 | -3.579746
36.4 | 36.4 | 1 | 1 | 1 | 1 | 1 | -4.179695 | -2.406218 | -3.590502
36.5 | 36.5 | 1 | 1 | 1 | 1 | 1 | -4.189184 | -2.518436 | -3.599682
36.6 | 36.6 | 1 | 1 | 1 | 1 | 1 | -4.200238 | -2.566492 | -3.61029
36.7 | 36.7 | 1 | 1 | 1 | 1 | 1 | -4.209116 | -2.707543 | -3.619946
36.8 | 36.8 | 1 | 1 | 1 | 1 | 1 | -4.219148 | -2.788607 | -3.628546
36.9 | 36.9 | 1 | 1 | 1 | 1 | 1 | -4.230267 | -2.710393 | -3.640944
37 | 37 | 1 | 1 | 1 | 1 | 1 | -4.242006 | -2.567751 | -3.65054
37.1 | 37.1 | 1 | 1 | 1 | 1 | 1 | -4.251561 | -2.569872 | -3.660412
37.2 | 37.2 | 1 | 1 | 1 | 1 | 1 | -4.260507 | -2.61236 | -3.669616
37.3 | 37.3 | 1 | 1 | 1 | 1 | 1 | -4.272211 | -2.567353 | -3.680736
37.4 | 37.4 | 1 | 1 | 1 | 1 | 1 | -4.281989 | -2.61395 | -3.690291
37.5 | 37.5 | 1 | 1 | 1 | 1 | 1 | -4.291189 | -2.476479 | -3.699323
37.6 | 37.6 | 1 | 1 | 1 | 1 | 1 | -4.302079 | -2.620446 | -3.71039
37.7 | 37.7 | 1 | 1 | 1 | 1 | 1 | -4.30938 | -2.650009 | -3.718503
37.8 | 37.8 | 1 | 1 | 1 | 1 | 1 | -4.321355 | -2.650406 | -3.729073
37.9 | 37.9 | 1 | 1 | 1 | 1 | 1 | -4.330298 | -2.713574 | -3.73867
38 | 38 | 1 | 1 | 1 | 1 | 1 | -4.340822 | -2.822677 | -3.748102
38.1 | 38.1 | 1 | 1 | 1 | 1 | 1 | -4.352453 | -2.917263 | -3.758847
38.2 | 38.2 | 1 | 1 | 1 | 1 | 1 | -4.361543 | -2.909574 | -3.768497
38.3 | 38.3 | 1 | 1 | 1 | 1 | 1 | -4.371068 | -3.144615 | -3.779443
38.4 | 38.4 | 1 | 1 | 1 | 1 | 1 | -4.382423 | -3.256899 | -3.788595
38.5 | 38.5 | 1 | 1 | 1 | 1 | 1 | -4.39153 | -3.35586 | -3.798821
38.6 | 38.6 | 1 | 1 | 1 | 1 | 1 | -4.401001 | -3.488228 | -3.808396
38.7 | 38.7 | 1 | 1 | 1 | 1 | 1 | -4.418561 | -3.620463 | -3.826733
38.8 | 38.8 | 1 | 1 | 1 | 1 | 1 | -4.428265 | -3.681643 | -3.835414
38.9 | 38.9 | 1 | 1 | 1 | 1 | 1 | -4.436159 | -3.739508 | -3.844045
39 | 39 | 1 | 1 | 1 | 1 | 1 | -4.445735 | -3.891297 | -3.854874
39.1 | 39.1 | 1 | 1 | 1 | 1 | 1 | -4.455724 | -3.881421 | -3.862673
39.2 | 39.2 | 1 | 1 | 1 | 1 | 1 | -4.465014 | -3.934646 | -3.87226
39.3 | 39.3 | 1 | 1 | 1 | 1 | 1 | -4.474422 | -4.002123 | -3.882083
39.4 | 39.4 | 1 | 1 | 1 | 1 | 1 | -4.477587 | -3.799892 | -3.883757
39.5 | 39.5 | 1 | 1 | 1 | 1 | 1 | -4.488415 | -3.948698 | -3.894542
39.6 | 39.6 | 1 | 1 | 1 | 1 | 1 | -4.497659 | -3.903957 | -3.905633
39.7 | 39.7 | 1 | 1 | 1 | 1 | 1 | -4.508889 | -3.688868 | -3.914219
39.8 | 39.8 | 1 | 1 | 1 | 1 | 1 | -4.518876 | -1.301209 | -3.926637
39.9 | 39.9 | 1 | 1 | 1 | 1 | 1 | -4.530156 | -1.424628 | -3.935818
40 | 40 | 1 | 1 | 1 | 1 | 1 | -4.539287 | -1.61632 | -3.945103
40.1 | 40.1 | 1 | 1 | 2 | 1 | 1 | -4.53133 | -1.315725 | -3.938107
40.1 | 0 | 1 | 1 | 2 | 1 | 1 | -4.53133 | -1.315725 | -3.938107
40.2 | 0.1 | 1 | 1 | 2 | 1 | 1 | -4.524297 | -1.183423 | -3.928848
40.3 | 0.2 | 1 | 1 | 2 | 1 | 1 | -4.511663 | -1.015925 | -3.919819
40.4 | 0.3 | 1 | 1 | 2 | 1 | 1 | -4.509148 | -1.12569 | -3.915449
40.5 | 0.4 | 1 | 1 | 2 | 1 | 1 | -4.490894 | -0.7674287 | -3.898057
40.6 | 0.5 | 1 | 1 | 2 | 1 | 1 | -4.488245 | -0.7792271 | -3.89608
40.7 | 0.6 | 1 | 1 | 2 | 1 | 1 | -4.477349 | -0.8052765 | -3.884604
40.8 | 0.7 | 1 | 1 | 2 | 1 | 1 | -4.45953 | -0.6686002 | -3.867253
40.9 | 0.8 | 1 | 1 | 2 | 1 | 1 | -4.450759 | -0.5621491 | -3.858495
41 | 0.9 | 1 | 1 | 2 | 1 | 1 | -4.440138 | -0.6038414 | -3.847241
41.1 | 1 | 1 | 1 | 2 | 1 | 1 | -4.43002 | -0.472998 | -3.839465
41.2 | 1.1 | 1 | 1 | 2 | 1 | 1 | -4.420942 | -0.4055216 | -3.829258
41.3 | 1.2 | 1 | 1 | 2 | 1 | 1 | -4.41094 | -0.5463737 | -3.819184
41.4 | 1.3 | 1 | 1 | 2 | 1 | 1 | -4.401672 | -0.4043285 | -3.809229
41.5 | 1.4 | 1 | 1 | 2 | 1 | 1 | -4.391351 | -0.3524286 | -3.799318
41.6 | 1.5 | 1 | 1 | 2 | 1 | 1 | -4.38194 | -0.2496894 | -3.790105
41.7 | 1.6 | 1 | 1 | 2 | 1 | 1 | -4.371947 | -0.4024063 | -3.778801
41.8 | 1.7 | 1 | 1 | 2 | 1 | 1 | -4.362142 | -0.2642055 | -3.76924
41.9 | 1.8 | 1 | 1 | 2 | 1 | 1 | -4.350761 | -0.3984292 | -3.759091
42 | 1.9 | 1 | 1 | 2 | 1 | 1 | -4.339868 | -0.3316156 | -3.749598
42.1 | 2 | 1 | 1 | 2 | 1 | 1 | -4.331446 | -0.3121946 | -3.74018
42.2 | 2.1 | 1 | 1 | 2 | 1 | 1 | -4.32255 | -0.2339802 | -3.730661
42.3 | 2.2 | 1 | 1 | 2 | 1 | 1 | -4.310846 | -0.3100073 | -3.719882
42.4 | 2.3 | 1 | 1 | 2 | 1 | 1 | -4.301581 | -0.2441879 | -3.710272
42.5 | 2.4 | 1 | 1 | 2 | 1 | 1 | -4.290924 | -0.3497773 | -3.699818
42.6 | 2.5 | 1 | 1 | 2 | 1 | 1 | -4.28052 | -0.2406086 | -3.690827
42.7 | 2.6 | 1 | 1 | 2 | 1 | 1 | -4.270363 | -0.3617746 | -3.679904
42.8 | 2.7 | 1 | 1 | 2 | 1 | 1 | -4.260784 | -0.2693756 | -3.669818
42.9 | 2.8 | 1 | 1 | 2 | 1 | 1 | -4.251474 | -0.2846207 | -3.661036
43 | 2.9 | 1 | 1 | 2 | 1 | 1 | -4.241762 | -0.3395033 | -3.650899
43.1 | 3 | 1 | 1 | 2 | 1 | 1 | -4.231042 | -0.2589691 | -3.641573
43.2 | 3.1 | 1 | 1 | 2 | 1 | 1 | -4.220375 | -0.3084827 | -3.631649
43.3 | 3.2 | 1 | 1 | 2 | 1 | 1 | -4.211015 | -0.2597645 | -3.621599
43.4 | 3.3 | 1 | 1 | 2 | 1 | 1 | -4.201144 | -0.2326546 | -3.612712
43.5 | 3.4 | 1 | 1 | 2 | 1 | 1 | -4.192168 | -0.1963976 | -3.601653
43.6 | 3.5 | 1 | 1 | 2 | 1 | 1 | -4.182237 | -0.2543292 | -3.592699
43.7 | 3.6 | 1 | 1 | 2 | 1 | 1 | -4.1722 | -0.2610901 | -3.582075
43.8 | 3.7 | 1 | 1 | 2 | 1 | 1 | -4.162014 | -0.2992693 | -3.572326
43.9 | 3.8 | 1 | 1 | 2 | 1 | 1 | -4.15096 | -0.200706 | -3.562823
44 | 3.9 | 1 | 1 | 2 | 1 | 1 | -4.141113 | -0.3332727 | -3.552558
44.1 | 4 | 1 | 1 | 2 | 1 | 1 | -4.13093 | -0.2622832 | -3.541033
44.2 | 4.1 | 1 | 1 | 2 | 1 | 1 | -4.119828 | -0.2547932 | -3.532388
44.3 | 4.2 | 1 | 1 | 2 | 1 | 1 | -4.111663 | -0.2626147 | -3.522826
44.4 | 4.3 | 1 | 1 | 2 | 1 | 1 | -4.102007 | -0.2315278 | -3.511676
44.5 | 4.4 | 1 | 1 | 2 | 1 | 1 | -4.092422 | -0.3009927 | -3.502577
44.6 | 4.5 | 1 | 1 | 2 | 1 | 1 | -4.083297 | -0.3108027 | -3.493646
44.7 | 4.6 | 1 | 1 | 2 | 1 | 1 | -4.070926 | -0.2490266 | -3.483667
44.8 | 4.7 | 1 | 1 | 2 | 1 | 1 | -4.061323 | -0.3214743 | -3.473419
44.9 | 4.8 | 1 | 1 | 2 | 1 | 1 | -4.052171 | -0.2314615 | -3.462527
45 | 4.9 | 1 | 1 | 2 | 1 | 1 | -4.041922 | -0.2440553 | -3.452394
45.1 | 5 | 1 | 1 | 2 | 1 | 1 | -4.030868 | -0.1969941 | -3.443861
45.2 | 5.1 | 1 | 1 | 2 | 1 | 1 | -4.022598 | -0.3102724 | -3.434335
45.3 | 5.2 | 1 | 1 | 2 | 1 | 1 | -4.011124 | -0.2772633 | -3.42357
45.4 | 5.3 | 1 | 1 | 2 | 1 | 1 | -4.002258 | -0.05395465 | -3.414326
45.5 | 5.4 | 1 | 1 | 2 | 1 | 1 | -3.990889 | -0.2530699 | -3.403441
45.6 | 5.5 | 1 | 1 | 2 | 1 | 1 | -3.981873 | -0.329362 | -3.394447
45.7 | 5.6 | 1 | 1 | 2 | 1 | 1 | -3.970987 | -0.3483853 | -3.384166
45.8 | 5.7 | 1 | 1 | 2 | 1 | 1 | -3.961393 | -0.2264239 | -3.374404
45.9 | 5.8 | 1 | 1 | 2 | 1 | 1 | -3.951323 | -0.2443204 | -3.364234
46 | 5.9 | 1 | 1 | 2 | 1 | 1 | -3.94192 | -0.2494905 | -3.353725
46.1 | 6 | 1 | 1 | 2 | 1 | 1 | -3.93067 | -0.1842677 | -3.34456
46.2 | 6.1 | 1 | 1 | 2 | 1 | 1 | -3.92212 | -0.2486951 | -3.335547
46.3 | 6.2 | 1 | 1 | 2 | 1 | 1 | -3.910819 | -0.2298707 | -3.325207
46.4 | 6.3 | 1 | 1 | 2 | 1 | 1 | -3.902105 | -0.2230435 | -3.315845
46.5 | 6.4 | 1 | 1 | 2 | 1 | 1 | -3.891468 | -0.2600296 | -3.305263
46.6 | 6.5 | 1 | 1 | 2 | 1 | 1 | -3.881759 | -0.2595656 | -3.29538
46.7 | 6.6 | 1 | 1 | 2 | 1 | 1 | -3.872296 | -0.3180938 | -3.286312
46.8 | 6.7 | 1 | 1 | 2 | 1 | 1 | -3.862086 | -0.2400783 | -3.277012
46.9 | 6.8 | 1 | 1 | 2 | 1 | 1 | -3.851861 | -0.2675859 | -3.265029
47 | 6.9 | 1 | 1 | 2 | 1 | 1 | -3.847823 | -0.2105159 | -3.263044
47.1 | 7 | 1 | 1 | 2 | 1 | 1 | -3.831151 | -0.2787878 | -3.244881
47.2 | 7.1 | 1 | 1 | 2 | 1 | 1 | -3.821033 | -0.2680499 | -3.236527
47.3 | 7.2 | 1 | 1 | 2 | 1 | 1 | -3.811136 | -0.1992478 | -3.225538
47.4 | 7.3 | 1 | 1 | 2 | 1 | 1 | -3.800976 | -0.2380235 | -3.215566
47.5 | 7.4 | 1 | 1 | 2 | 1 | 1 | -3.790057 | -0.2274182 | -3.205567
47.6 | 7.5 | 1 | 1 | 2 | 1 | 1 | -3.779513 | -0.2860127 | -3.194587
47.7 | 7.6 | 1 | 1 | 2 | 1 | 1 | -3.770798 | -0.3167682 | -3.185817
47.8 | 7.7 | 1 | 1 | 2 | 1 | 1 | -3.760889 | -0.2590354 | -3.177789
47.9 | 7.8 | 1 | 1 | 2 | 1 | 1 | -3.752399 | -0.334267 | -3.167089
48 | 7.9 | 1 | 1 | 2 | 1 | 1 | -3.740993 | -0.2752085 | -3.157372
48.1 | 8 | 1 | 1 | 2 | 1 | 1 | -3.732503 | -0.1877145 | -3.1468
48.2 | 8.1 | 1 | 1 | 2 | 1 | 1 | -3.720102 | -0.1838037 | -3.13783
48.3 | 8.2 | 1 | 1 | 2 | 1 | 1 | -3.711221 | -0.2713641 | -3.12701
48.4 | 8.3 | 1 | 1 | 2 | 1 | 1 | -3.700161 | -0.2321243 | -3.11738
48.5 | 8.4 | 1 | 1 | 2 | 1 | 1 | -3.691205 | -0.1321027 | -3.107792
48.6 | 8.5 | 1 | 1 | 2 | 1 | 1 | -3.681201 | -0.2655974 | -3.09769
48.7 | 8.6 | 1 | 1 | 2 | 1 | 1 | -3.670582 | -0.2867418 | -3.087079
48.8 | 8.7 | 1 | 1 | 2 | 1 | 1 | -3.660247 | -0.3619734 | -3.077166
48.9 | 8.8 | 1 | 1 | 2 | 1 | 1 | -3.651509 | -0.2267554 | -3.067567
49 | 8.9 | 1 | 1 | 2 | 1 | 1 | -3.641614 | -0.2058761 | -3.057559
49.1 | 9 | 1 | 1 | 2 | 1 | 1 | -3.630185 | -0.202098 | -3.048782
49.2 | 9.1 | 1 | 1 | 2 | 1 | 1 | -3.621933 | -0.2553898 | -3.037371
49.3 | 9.2 | 1 | 1 | 2 | 1 | 1 | -3.612268 | -0.1789651 | -3.029485
49.4 | 9.3 | 1 | 1 | 2 | 1 | 1 | -3.601459 | -0.2382224 | -3.019151
49.5 | 9.4 | 1 | 1 | 2 | 1 | 1 | -3.591648 | -0.1683597 | -3.008498
49.6 | 9.5 | 1 | 1 | 2 | 1 | 1 | -3.580412 | -0.1888413 | -2.997797
49.7 | 9.6 | 1 | 1 | 2 | 1 | 1 | -3.570974 | -0.2266228 | -2.989315
49.8 | 9.7 | 1 | 1 | 2 | 1 | 1 | -3.560916 | -0.2526722 | -2.979332
49.9 | 9.8 | 1 | 1 | 2 | 1 | 1 | -3.551105 | -0.2988716 | -2.969631
50 | 9.9 | 1 | 1 | 2 | 1 | 1 | -3.541765 | -0.2006397 | -2.959754
50.1 | 10 | 1 | 1 | 2 | 1 | 1 | -3.532091 | -0.2478997 | -2.949682
50.2 | 10.1 | 1 | 1 | 2 | 1 | 1 | -3.52118 | -0.1796279 | -2.939925
50.3 | 10.2 | 1 | 1 | 2 | 1 | 1 | -3.509936 | -0.1911612 | -2.929751
50.4 | 10.3 | 1 | 1 | 2 | 1 | 1 | -3.500846 | -0.1741927 | -2.919951
50.5 | 10.4 | 1 | 1 | 2 | 1 | 1 | -3.491357 | -0.2414703 | -2.909579
50.6 | 10.5 | 1 | 1 | 2 | 1 | 1 | -3.482598 | -0.2742805 | -2.900328
50.7 | 10.6 | 1 | 1 | 2 | 1 | 1 | -3.473124 | -0.1952708 | -2.89021
50.8 | 10.7 | 1 | 1 | 2 | 1 | 1 | -3.461179 | -0.3481865 | -2.879997
50.9 | 10.8 | 1 | 1 | 2 | 1 | 1 | -3.452596 | -0.2749434 | -2.871481
51 | 10.9 | 1 | 1 | 2 | 1 | 1 | -3.441262 | -0.2446519 | -2.861737
51.1 | 11 | 1 | 1 | 2 | 1 | 1 | -3.432286 | -0.1811524 | -2.851442
51.2 | 11.1 | 1 | 1 | 2 | 1 | 1 | -3.422874 | -0.24094 | -2.841147
51.3 | 11.2 | 1 | 1 | 2 | 1 | 1 | -3.411824 | -0.08398101 | -2.830986
51.4 | 11.3 | 1 | 1 | 2 | 1 | 1 | -3.402686 | -0.2684476 | -2.822048
51.5 | 11.4 | 1 | 1 | 2 | 1 | 1 | -3.391916 | -0.2024957 | -2.812681
51.6 | 11.5 | 1 | 1 | 2 | 1 | 1 | -3.381744 | -0.2317929 | -2.801339
51.7 | 11.6 | 1 | 1 | 2 | 1 | 1 | -3.372183 | -0.2447844 | -2.793038
51.8 | 11.7 | 1 | 1 | 2 | 1 | 1 | -3.362018 | -0.2240377 | -2.782631
51.9 | 11.8 | 1 | 1 | 2 | 1 | 1 | -3.351975 | -0.1697517 | -2.773133
52 | 11.9 | 1 | 1 | 2 | 1 | 1 | -3.341681 | -0.3167019 | -2.763071
52.1 | 12 | 1 | 1 | 2 | 1 | 1 | -3.332034 | -0.2679836 | -2.752283
52.2 | 12.1 | 1 | 1 | 2 | 1 | 1 | -3.321862 | -0.1984524 | -2.743883
52.3 | 12.2 | 1 | 1 | 2 | 1 | 1 | -3.311855 | -0.1773743 | -2.733125
52.4 | 12.3 | 1 | 1 | 2 | 1 | 1 | -3.302509 | -0.2589028 | -2.723637
52.5 | 12.4 | 1 | 1 | 2 | 1 | 1 | -3.292838 | -0.1859911 | -2.713652
52.6 | 12.5 | 1 | 1 | 2 | 1 | 1 | -3.280577 | -0.2832951 | -2.701819
52.7 | 12.6 | 1 | 1 | 2 | 1 | 1 | -3.272742 | -0.1889076 | -2.693218
52.8 | 12.7 | 1 | 1 | 2 | 1 | 1 | -3.262204 | -0.1399904 | -2.683245
52.9 | 12.8 | 1 | 1 | 2 | 1 | 1 | -3.249714 | -0.2331848 | -2.67267
53 | 12.9 | 1 | 1 | 2 | 1 | 1 | -3.241429 | -0.2125707 | -2.664992
53.1 | 13 | 1 | 1 | 2 | 1 | 1 | -3.231573 | -0.2457124 | -2.653758
53.2 | 13.1 | 1 | 1 | 2 | 1 | 1 | -3.221905 | -0.2496231 | -2.642682
53.3 | 13.2 | 1 | 1 | 2 | 1 | 1 | -3.212237 | -0.128192 | -2.633915
53.4 | 13.3 | 1 | 1 | 2 | 1 | 1 | -3.202295 | -0.1700168 | -2.6238
53.5 | 13.4 | 1 | 1 | 2 | 1 | 1 | -3.191191 | -0.1830083 | -2.614687
53.6 | 13.5 | 1 | 1 | 2 | 1 | 1 | -3.182372 | -0.1872505 | -2.604613
53.7 | 13.6 | 1 | 1 | 2 | 1 | 1 | -3.171614 | -0.2884652 | -2.593131
53.8 | 13.7 | 1 | 1 | 2 | 1 | 1 | -3.161132 | -0.1616651 | -2.585351
53.9 | 13.8 | 1 | 1 | 2 | 1 | 1 | -3.15184 | -0.2021642 | -2.574669
54 | 13.9 | 1 | 1 | 2 | 1 | 1 | -3.14112 | -0.1116212 | -2.564437
54.1 | 14 | 1 | 1 | 2 | 1 | 1 | -3.131393 | -0.165377 | -2.552984
54.2 | 14.1 | 1 | 1 | 2 | 1 | 1 | -3.121454 | -0.08815686 | -2.545257
54.3 | 14.2 | 1 | 1 | 2 | 1 | 1 | -3.112164 | -0.1415812 | -2.536297
54.4 | 14.3 | 1 | 1 | 2 | 1 | 1 | -3.101042 | -0.1678957 | -2.525131
54.5 | 14.4 | 1 | 1 | 2 | 1 | 1 | -3.09062 | -0.2064064 | -2.514105
54.6 | 14.5 | 1 | 1 | 2 | 1 | 1 | -3.081575 | -0.2356373 | -2.504877
54.7 | 14.6 | 1 | 1 | 2 | 1 | 1 | -3.072196 | -0.1352843 | -2.495496
54.8 | 14.7 | 1 | 1 | 2 | 1 | 1 | -3.061646 | -0.176844 | -2.486891
54.9 | 14.8 | 1 | 1 | 2 | 1 | 1 | -3.052214 | -0.1832735 | -2.475384
55 | 14.9 | 1 | 1 | 2 | 1 | 1 | -3.042236 | -0.1024078 | -2.466083
55.1 | 15 | 1 | 1 | 2 | 1 | 1 | -3.03115 | -0.2490266 | -2.455291
55.2 | 15.1 | 1 | 1 | 2 | 1 | 1 | -3.021187 | -0.2048156 | -2.447256
55.3 | 15.2 | 1 | 1 | 2 | 1 | 1 | -3.012854 | -0.2639403 | -2.437376
55.4 | 15.3 | 1 | 1 | 2 | 1 | 1 | -3.000355 | -0.1872505 | -2.426775
55.5 | 15.4 | 1 | 1 | 2 | 1 | 1 | -2.99207 | -0.2083949 | -2.41787
55.6 | 15.5 | 1 | 1 | 2 | 1 | 1 | -2.982685 | -0.1914926 | -2.407359
55.7 | 15.6 | 1 | 1 | 2 | 1 | 1 | -2.971503 | -0.2571131 | -2.397281
55.8 | 15.7 | 1 | 1 | 2 | 1 | 1 | -2.961105 | -0.2271531 | -2.387014
55.9 | 15.8 | 1 | 1 | 2 | 1 | 1 | -2.951077 | -0.2099194 | -2.37737
56 | 15.9 | 1 | 1 | 2 | 1 | 1 | -2.941278 | -0.1793628 | -2.367894
56.1 | 16 | 1 | 1 | 2 | 1 | 1 | -2.933365 | -0.2160175 | -2.359411
56.2 | 16.1 | 1 | 1 | 2 | 1 | 1 | -2.924639 | -0.17638 | -2.351393
56.3 | 16.2 | 1 | 1 | 2 | 1 | 1 | -2.913314 | -0.1466851 | -2.339094
56.4 | 16.3 | 1 | 1 | 2 | 1 | 1 | -2.902335 | -0.2028271 | -2.328523
56.5 | 16.4 | 1 | 1 | 2 | 1 | 1 | -2.890325 | -0.1393939 | -2.317934
56.6 | 16.5 | 1 | 1 | 2 | 1 | 1 | -2.880916 | -0.09140475 | -2.30891
56.7 | 16.6 | 1 | 1 | 2 | 1 | 1 | -2.870503 | -0.1437686 | -2.297609
56.8 | 16.7 | 1 | 1 | 2 | 1 | 1 | -2.862456481 | -0.1809536 | -2.288826
56.9 | 16.8 | 1 | 1 | 2 | 1 | 1 | -2.851337 | -0.1828095 | -2.278651
57 | 16.9 | 1 | 1 | 2 | 1 | 1 | -2.840406 | -0.1344889 | -2.269704
57.1 | 17 | 1 | 1 | 2 | 1 | 1 | -2.830902 | -0.2322569 | -2.258242
57.2 | 17.1 | 1 | 1 | 2 | 1 | 1 | -2.820581 | -0.1782359 | -2.248148
57.3 | 17.2 | 1 | 1 | 2 | 1 | 1 | -2.811942 | -0.08570438 | -2.239607
57.4 | 17.3 | 1 | 1 | 2 | 1 | 1 | -2.800667 | -0.07900976 | -2.230117
57.5 | 17.4 | 1 | 1 | 2 | 1 | 1 | -2.792519 | -0.1372728 | -2.220108
57.6 | 17.5 | 1 | 1 | 2 | 1 | 1 | -2.782005 | -0.09133846 | -2.21078
57.7 | 17.6 | 1 | 1 | 2 | 1 | 1 | -2.772108 | -0.2035562 | -2.199444
57.8 | 17.7 | 1 | 1 | 2 | 1 | 1 | -2.760357 | -0.1964639 | -2.189598
57.9 | 17.8 | 1 | 1 | 2 | 1 | 1 | -2.751789 | -0.1757835 | -2.180017
58 | 17.9 | 1 | 1 | 2 | 1 | 1 | -2.742454 | -0.1053243 | -2.170217
58.1 | 18 | 1 | 1 | 2 | 1 | 1 | -2.732095 | -0.1301142 | -2.160273
58.2 | 18.1 | 1 | 1 | 2 | 1 | 1 | -2.722186 | -0.1749218 | -2.150604
58.3 | 18.2 | 1 | 1 | 2 | 1 | 1 | -2.711991 | -0.1995129 | -2.140983
58.4 | 18.3 | 1 | 1 | 2 | 1 | 1 | -2.701744 | -0.2655974 | -2.129436
58.5 | 18.4 | 1 | 1 | 2 | 1 | 1 | -2.692482 | -0.1359472 | -2.121021
58.6 | 18.5 | 1 | 1 | 2 | 1 | 1 | -2.681324 | -0.1571578 | -2.111614
58.7 | 18.6 | 1 | 1 | 2 | 1 | 1 | -2.670676 | -0.2593005 | -2.100549
58.8 | 18.7 | 1 | 1 | 2 | 1 | 1 | -2.661389 | -0.1760486 | -2.09158
58.9 | 18.8 | 1 | 1 | 2 | 1 | 1 | -2.650407 | -0.1163273 | -2.080739
59 | 18.9 | 1 | 1 | 2 | 1 | 1 | -2.641672 | -0.1433046 | -2.071768
59.1 | 19 | 1 | 1 | 2 | 1 | 1 | -2.631515 | -0.1509935 | -2.062493
59.2 | 19.1 | 1 | 1 | 2 | 1 | 1 | -2.62205 | -0.1622617 | -2.052642
59.3 | 19.2 | 1 | 1 | 2 | 1 | 1 | -2.611858 | -0.1246127 | -2.042409
59.4 | 19.3 | 1 | 1 | 2 | 1 | 1 | -2.601865 | -0.1358809 | -2.033122
59.5 | 19.4 | 1 | 1 | 2 | 1 | 1 | -2.591553 | -0.1912275 | -2.021575
59.6 | 19.5 | 1 | 1 | 2 | 1 | 1 | -2.581245 | -0.05050792 | -2.011197
59.7 | 19.6 | 1 | 1 | 2 | 1 | 1 | -2.571332 | -0.156495 | -2.003034
59.8 | 19.7 | 1 | 1 | 2 | 1 | 1 | -2.561367 | -0.1904984 | -1.992906
59.9 | 19.8 | 1 | 1 | 2 | 1 | 1 | -2.550593 | -0.1753195 | -1.983215
60 | 19.9 | 1 | 1 | 2 | 1 | 1 | -2.542764 | -0.1240162 | -1.973307
60.1 | 20 | 1 | 1 | 2 | 1 | 1 | -2.53115 | -0.1519215 | -1.962937
60.2 | 20.1 | 1 | 1 | 2 | 1 | 1 | -2.521643 | -0.1871842 | -1.953583
60.3 | 20.2 | 1 | 1 | 2 | 1 | 1 | -2.5107 | -0.1287223 | -1.943687
60.4 | 20.3 | 1 | 1 | 2 | 1 | 1 | -2.508652 | -0.2078646 | -1.940963
60.5 | 20.4 | 1 | 1 | 2 | 1 | 1 | -2.490702 | -0.1826769 | -1.923572
60.6 | 20.5 | 1 | 1 | 2 | 1 | 1 | -2.481771 | -0.1147365 | -1.914044
60.7 | 20.6 | 1 | 1 | 2 | 1 | 1 | -2.471307 | -0.1051254 | -1.903184
60.8 | 20.7 | 1 | 1 | 2 | 1 | 1 | -2.462557 | -0.1553019 | -1.895025
60.9 | 20.8 | 1 | 1 | 2 | 1 | 1 | -2.45119 | -0.1391288 | -1.883864
61 | 20.9 | 1 | 1 | 2 | 1 | 1 | -2.441064 | -0.1641176 | -1.87435
61.1 | 21 | 1 | 1 | 2 | 1 | 1 | -2.431443 | -0.1757835 | -1.864451
61.2 | 21.1 | 1 | 1 | 2 | 1 | 1 | -2.427939 | -0.0636983 | -1.861422
61.3 | 21.2 | 1 | 1 | 2 | 1 | 1 | -2.418083 | -0.1504632 | -1.851737
61.4 | 21.3 | 1 | 1 | 2 | 1 | 1 | -2.400866 | -0.1010158 | -1.83467
61.5 | 21.4 | 1 | 1 | 2 | 1 | 1 | -2.390447 | -0.1653107 | -1.823506
61.6 | 21.5 | 1 | 1 | 2 | 1 | 1 | -2.380216 | -0.117653 | -1.814143
61.7 | 21.6 | 1 | 1 | 2 | 1 | 1 | -2.371687 | -0.1539762 | -1.804277
61.8 | 21.7 | 1 | 1 | 2 | 1 | 1 | -2.360383 | -0.07463506 | -1.794699
61.9 | 21.8 | 1 | 1 | 2 | 1 | 1 | -2.351892 | -0.140123 | -1.785284
62 | 21.9 | 1 | 1 | 2 | 1 | 1 | -2.341038 | -0.1630571 | -1.774777
62.1 | 22 | 1 | 1 | 2 | 1 | 1 | -2.330577 | -0.2223807 | -1.764181
62.2 | 22.1 | 1 | 1 | 2 | 1 | 1 | -2.321008 | -0.2414703 | -1.754936
62.3 | 22.2 | 1 | 1 | 2 | 1 | 1 | -2.312097 | -0.1266012 | -1.745988
62.4 | 22.3 | 1 | 1 | 2 | 1 | 1 | -2.307186 | -0.1996455 | -1.742744
62.5 | 22.4 | 1 | 1 | 2 | 1 | 1 | -2.291629 | -0.1409847 | -1.725116
62.6 | 22.5 | 1 | 1 | 2 | 1 | 1 | -2.281281 | -0.03592558 | -1.715541
62.7 | 22.6 | 1 | 1 | 2 | 1 | 1 | -2.271089 | -0.1222928 | -1.706496
62.8 | 22.7 | 1 | 1 | 2 | 1 | 1 | -2.261263 | -0.06462627 | -1.695763
62.9 | 22.8 | 1 | 1 | 2 | 1 | 1 | -2.250975 | -0.2003083 | -1.686075
63 | 22.9 | 1 | 1 | 2 | 1 | 1 | -2.24174 | -0.07808179 | -1.675938
63.1 | 23 | 1 | 1 | 2 | 1 | 1 | -2.232268 | -0.1426418 | -1.667126
63.2 | 23.1 | 1 | 1 | 2 | 1 | 1 | -2.220544 | -0.05342438 | -1.655574
63.3 | 23.2 | 1 | 1 | 2 | 1 | 1 | -2.212456 | -0.1824118 | -1.647142
63.4 | 23.3 | 1 | 1 | 2 | 1 | 1 | -2.201286 | -0.1368088 | -1.637547
63.5 | 23.4 | 1 | 1 | 2 | 1 | 1 | -2.191547 | -0.1190449 | -1.627933
63.6 | 23.5 | 1 | 1 | 2 | 1 | 1 | -2.179435 | -0.1399242 | -1.616679
63.7 | 23.6 | 1 | 1 | 2 | 1 | 1 | -2.170682 | -0.1415812 | -1.606645
63.8 | 23.7 | 1 | 1 | 2 | 1 | 1 | -2.161363 | -0.1098978 | -1.597687
63.9 | 23.8 | 1 | 1 | 2 | 1 | 1 | -2.151001 | -0.1196415 | -1.588662
64 | 23.9 | 1 | 1 | 2 | 1 | 1 | -2.140734 | -0.1603394 | -1.578076
64.1 | 24 | 1 | 1 | 2 | 1 | 1 | -2.132303 | -0.08901855 | -1.56821
64.2 | 24.1 | 1 | 1 | 2 | 1 | 1 | -2.121118 | -0.2374933 | -1.558176
64.3 | 24.2 | 1 | 1 | 2 | 1 | 1 | -2.111441 | -0.07258027 | -1.548559
64.4 | 24.3 | 1 | 1 | 2 | 1 | 1 | -2.107951 | -0.06509026 | -1.54524
64.5 | 24.4 | 1 | 1 | 2 | 1 | 1 | -2.097645 | -0.1576218 | -1.535571
64.6 | 24.5 | 1 | 1 | 2 | 1 | 1 | -2.079746 | -0.2125707 | -1.516048
64.7 | 24.6 | 1 | 1 | 2 | 1 | 1 | -2.069724 | -0.1181169 | -1.507852
64.8 | 24.7 | 1 | 1 | 2 | 1 | 1 | -2.060479 | -0.1617314 | -1.498464
64.9 | 24.8 | 1 | 1 | 2 | 1 | 1 | -2.051097 | -0.02266891 | -1.488689
65 | 24.9 | 1 | 1 | 2 | 1 | 1 | -2.040908 | -0.2089914 | -1.479145
65.1 | 25 | 1 | 1 | 2 | 1 | 1 | -2.030805 | -0.1115549 | -1.468747
65.2 | 25.1 | 1 | 1 | 2 | 1 | 1 | -2.02134 | -0.1614 | -1.459726
65.3 | 25.2 | 1 | 1 | 2 | 1 | 1 | -2.011871 | -0.1657747 | -1.449853
65.4 | 25.3 | 1 | 1 | 2 | 1 | 1 | -2.000862 | -0.1859911 | -1.439307
65.5 | 25.4 | 1 | 1 | 2 | 1 | 1 | -1.990479 | -0.1488061 | -1.429868
65.6 | 25.5 | 1 | 1 | 2 | 1 | 1 | -1.981652 | -0.2058761 | -1.420388
65.7 | 25.6 | 1 | 1 | 2 | 1 | 1 | -1.970884 | -0.1866539 | -1.408981
65.8 | 25.7 | 1 | 1 | 2 | 1 | 1 | -1.961693 | -0.1536448 | -1.400562
65.9 | 25.8 | 1 | 1 | 2 | 1 | 1 | -1.949915 | -0.1190449 | -1.390599
66 | 25.9 | 1 | 1 | 2 | 1 | 1 | -1.941597 | -0.1058545 | -1.381232
66.1 | 26 | 1 | 1 | 2 | 1 | 1 | -1.93097 | -0.1496015 | -1.370975
66.2 | 26.1 | 1 | 1 | 2 | 1 | 1 | -1.920748 | -0.1696191 | -1.360371
66.3 | 26.2 | 1 | 1 | 2 | 1 | 1 | -1.91226 | -0.09113961 | -1.350919
66.4 | 26.3 | 1 | 1 | 2 | 1 | 1 | -1.904842 | -0.157423 | -1.345028
66.5 | 26.4 | 1 | 1 | 2 | 1 | 1 | -1.898372 | -0.1704808 | -1.338767
66.6 | 26.5 | 1 | 1 | 2 | 1 | 1 | -1.880762 | -0.1723367 | -1.320212
66.7 | 26.6 | 1 | 1 | 2 | 1 | 1 | -1.870742 | -0.107843 | -1.310821
66.8 | 26.7 | 1 | 1 | 2 | 1 | 1 | -1.8612 | -0.06111325 | -1.3023
66.9 | 26.8 | 1 | 1 | 2 | 1 | 1 | -1.851121 | -0.09703883 | -1.29171
67 | 26.9 | 1 | 1 | 2 | 1 | 1 | -1.840192 | -0.09074191 | -1.28148
67.1 | 27 | 1 | 1 | 2 | 1 | 1 | -1.831105 | -0.1391288 | -1.271321
67.2 | 27.1 | 1 | 1 | 2 | 1 | 1 | -1.821798 | -0.1250767 | -1.262272
67.3 | 27.2 | 1 | 1 | 2 | 1 | 1 | -1.811186 | -0.1624605 | -1.252424
67.4 | 27.3 | 1 | 1 | 2 | 1 | 1 | -1.800892 | -0.1580195 | -1.241485
67.5 | 27.4 | 1 | 1 | 2 | 1 | 1 | -1.790315 | -0.06933239 | -1.233058
67.6 | 27.5 | 1 | 1 | 2 | 1 | 1 | -1.781651 | -0.1965301 | -1.223052
67.7 | 27.6 | 1 | 1 | 2 | 1 | 1 | -1.771408 | -0.07702126 | -1.212578
67.8 | 27.7 | 1 | 1 | 2 | 1 | 1 | -1.760304 | -0.125143 | -1.203084
67.9 | 27.8 | 1 | 1 | 2 | 1 | 1 | -1.75159 | -0.09849707 | -1.193712
68 | 27.9 | 1 | 1 | 2 | 1 | 1 | -1.740921 | -0.1345552 | -1.183836
68.1 | 28 | 1 | 1 | 2 | 1 | 1 | -1.730353 | -0.1925531 | -1.17432
68.2 | 28.1 | 1 | 1 | 2 | 1 | 1 | -1.720351 | -0.09790052 | -1.164515
68.3 | 28.2 | 1 | 1 | 2 | 1 | 1 | -1.712406 | -0.07059177 | -1.154574
68.4 | 28.3 | 1 | 1 | 2 | 1 | 1 | -1.701212 | -0.1016787 | -1.145492
68.5 | 28.4 | 1 | 1 | 2 | 1 | 1 | -1.693383 | -0.1200392 | -1.135153
68.6 | 28.5 | 1 | 1 | 2 | 1 | 1 | -1.681107 | -0.09657485 | -1.123585
68.7 | 28.6 | 1 | 1 | 2 | 1 | 1 | -1.672336 | -0.1130131 | -1.114306
68.8 | 28.7 | 1 | 1 | 2 | 1 | 1 | -1.661906 | -0.1169238 | -1.10536
68.9 | 28.8 | 1 | 1 | 2 | 1 | 1 | -1.651278 | -0.1407858 | -1.095472
69 | 28.9 | 1 | 1 | 2 | 1 | 1 | -1.641509 | -0.1233533 | -1.085456
69.1 | 29 | 1 | 1 | 2 | 1 | 1 | -1.631898 | -0.1387973 | -1.075258
69.2 | 29.1 | 1 | 1 | 2 | 1 | 1 | -1.622149 | -0.1704808 | -1.06482
69.3 | 29.2 | 1 | 1 | 2 | 1 | 1 | -1.611739 | -0.03121946 | -1.055815
69.4 | 29.3 | 1 | 1 | 2 | 1 | 1 | -1.600295 | -0.167962 | -1.04537
69.5 | 29.4 | 1 | 1 | 2 | 1 | 1 | -1.591593 | 0.007291169 | -1.036319
69.6 | 29.5 | 1 | 1 | 2 | 1 | 1 | -1.581752 | -0.09054306 | -1.027666
69.7 | 29.6 | 1 | 1 | 2 | 1 | 1 | -1.571962 | -0.1301805 | -1.016405
69.8 | 29.7 | 1 | 1 | 2 | 1 | 1 | -1.561543 | -0.08265534 | -1.006783
69.9 | 29.8 | 1 | 1 | 2 | 1 | 1 | -1.552156 | -0.1692877 | -0.9969126
70 | 29.9 | 1 | 1 | 2 | 1 | 1 | -1.541093 | -0.148077 | -0.9865064
70.1 | 30 | 1 | 1 | 2 | 1 | 1 | -1.531962 | -0.03552788 | -0.9781963
70.2 | 30.1 | 1 | 1 | 2 | 1 | 1 | -1.52249 | -0.09253156 | -0.9674979
70.3 | 30.2 | 1 | 1 | 2 | 1 | 1 | -1.511911 | -0.1108921 | -0.9580001
70.4 | 30.3 | 1 | 1 | 2 | 1 | 1 | -1.501888 | -0.09379095 | -0.9479141
70.5 | 30.4 | 1 | 1 | 2 | 1 | 1 | -1.49307 | -0.07867834 | -0.93719
70.6 | 30.5 | 1 | 1 | 2 | 1 | 1 | -1.482299 | -0.1403219 | -0.9280184
70.7 | 30.6 | 1 | 1 | 2 | 1 | 1 | -1.470751 | -0.1118863 | -0.9178901
70.8 | 30.7 | 1 | 1 | 2 | 1 | 1 | -1.461095 | -0.09253156 | -0.9071614
70.9 | 30.8 | 1 | 1 | 2 | 1 | 1 | -1.451489 | -0.1187135 | -0.8978672
71 | 30.9 | 1 | 1 | 2 | 1 | 1 | -1.442659 | -0.1021427 | -0.8876215
71.1 | 31 | 1 | 1 | 2 | 1 | 1 | -1.430678 | -0.1061859 | -0.8775242
71.2 | 31.1 | 1 | 1 | 2 | 1 | 1 | -1.421034 | -0.1562962 | -0.8670673
71.3 | 31.2 | 1 | 1 | 2 | 1 | 1 | -1.410946 | -0.2109136 | -0.8584521
71.4 | 31.3 | 1 | 1 | 2 | 1 | 1 | -1.401651 | -0.1089698 | -0.8485531
71.5 | 31.4 | 1 | 1 | 2 | 1 | 1 | -1.392382 | -0.0987622 | -0.8379924
71.6 | 31.5 | 1 | 1 | 2 | 1 | 1 | -1.38129 | -0.1225579 | -0.8281722
71.7 | 31.6 | 1 | 1 | 2 | 1 | 1 | -1.371744 | -0.1475467 | -0.8188121
71.8 | 31.7 | 1 | 1 | 2 | 1 | 1 | -1.361749 | -0.1123503 | -0.8108994
71.9 | 31.8 | 1 | 1 | 2 | 1 | 1 | -1.35105 | -0.07198372 | -0.8012404
72 | 31.9 | 1 | 1 | 2 | 1 | 1 | -1.340723 | -0.105258 | -0.7888251
72.1 | 32 | 1 | 1 | 2 | 1 | 1 | -1.329783 | -0.07516533 | -0.7798239
72.2 | 32.1 | 1 | 1 | 2 | 1 | 1 | -1.322153 | -0.1423766 | -0.7706523
72.3 | 32.2 | 1 | 1 | 2 | 1 | 1 | -1.313058 | -0.08596951 | -0.7607253
72.4 | 32.3 | 1 | 1 | 2 | 1 | 1 | -1.303312 | -0.1318376 | -0.7490164
72.5 | 32.4 | 1 | 1 | 2 | 1 | 1 | -1.292044 | -0.1228893 | -0.7406215
72.6 | 32.5 | 1 | 1 | 2 | 1 | 1 | -1.281586 | -0.01802907 | -0.7309268
72.7 | 32.6 | 1 | 1 | 2 | 1 | 1 | -1.270947 | -0.1580195 | -0.7205449
72.8 | 32.7 | 1 | 1 | 2 | 1 | 1 | -1.260555 | -0.1668352 | -0.7103892
72.9 | 32.8 | 1 | 1 | 2 | 1 | 1 | -1.250646 | -0.1406533 | -0.7012941
73 | 32.9 | 1 | 1 | 2 | 1 | 1 | -1.240832 | -0.01610686 | -0.6904921
73.1 | 33 | 1 | 1 | 2 | 1 | 1 | -1.23038 | -0.07198372 | -0.6797808
73.2 | 33.1 | 1 | 1 | 2 | 1 | 1 | -1.229954 | -0.2096543 | -0.6783395
73.3 | 33.2 | 1 | 1 | 2 | 1 | 1 | -1.21873 | -0.1771091 | -0.6677993
73.4 | 33.3 | 1 | 1 | 2 | 1 | 1 | -1.207319 | -0.1460222 | -0.6573621
73.5 | 33.4 | 1 | 1 | 2 | 1 | 1 | -1.198646 | -0.1413824 | -0.6468893
73.6 | 33.5 | 1 | 1 | 2 | 1 | 1 | -1.179126 | -0.1198403 | -0.6304894
73.7 | 33.6 | 1 | 1 | 2 | 1 | 1 | -1.168892 | -0.06436114 | -0.620931
73.8 | 33.7 | 1 | 1 | 2 | 1 | 1 | -1.160064 | -0.1238836 | -0.6103007
73.9 | 33.8 | 1 | 1 | 2 | 1 | 1 | -1.148862 | -0.2459775 | -0.6012707
74 | 33.9 | 1 | 1 | 2 | 1 | 1 | -1.138759 | -0.05070677 | -0.5907434
74.1 | 34 | 1 | 1 | 2 | 1 | 1 | -1.130566 | -0.1418464 | -0.5823901
74.2 | 34.1 | 1 | 1 | 2 | 1 | 1 | -1.119956 | -0.1112235 | -0.5707955
74.3 | 34.2 | 1 | 1 | 2 | 1 | 1 | -1.118505 | -0.01723367 | -0.5696063
74.4 | 34.3 | 1 | 1 | 2 | 1 | 1 | -1.100081 | -0.1076442 | -0.5508203
74.5 | 34.4 | 1 | 1 | 2 | 1 | 1 | -1.090026 | -0.1088373 | -0.541913
74.6 | 34.5 | 1 | 1 | 2 | 1 | 1 | -1.082149 | -0.09180245 | -0.5323856
74.7 | 34.6 | 1 | 1 | 2 | 1 | 1 | -1.070297 | -0.07582816 | -0.5224927
74.8 | 34.7 | 1 | 1 | 2 | 1 | 1 | -1.061341 | -0.08384844 | -0.5138177
74.9 | 34.8 | 1 | 1 | 2 | 1 | 1 | -1.050812 | -0.0908082 | -0.5026583
75 | 34.9 | 1 | 1 | 2 | 1 | 1 | -1.041123 | -0.1503969 | -0.4926828
75.1 | 35 | 1 | 1 | 2 | 1 | 1 | -1.030478 | -0.1409184 | -0.4845271
75.2 | 35.1 | 1 | 1 | 2 | 1 | 1 | -1.021206 | -0.07311054 | -0.4743783
75.3 | 35.2 | 1 | 1 | 2 | 1 | 1 | -1.011056 | -0.03115318 | -0.4639313
75.4 | 35.3 | 1 | 1 | 2 | 1 | 1 | -1.001644 | -0.03261141 | -0.4544312
75.5 | 35.4 | 1 | 1 | 2 | 1 | 1 | -0.9914756 | -0.1549705 | -0.4447502
75.6 | 35.5 | 1 | 1 | 2 | 1 | 1 | -0.9812772 | -0.1771091 | -0.4343281
75.7 | 35.6 | 1 | 1 | 2 | 1 | 1 | -0.9714872 | -0.107843 | -0.4241997
75.8 | 35.7 | 1 | 1 | 2 | 1 | 1 | -0.9615868 | -0.1089036 | -0.4146285
75.9 | 35.8 | 1 | 1 | 2 | 1 | 1 | -0.9517968 | -0.08934996 | -0.4052321
76 | 35.9 | 1 | 1 | 2 | 1 | 1 | -0.9414882 | -0.1258721 | -0.3953565
76.1 | 36 | 1 | 1 | 2 | 1 | 1 | -0.9320319 | -0.1252755 | -0.3848867
76.2 | 36.1 | 1 | 1 | 2 | 1 | 1 | -0.9230495 | 0.02942981 | -0.3760339
76.3 | 36.2 | 1 | 1 | 2 | 1 | 1 | -0.9114206 | -0.1262035 | -0.3651962
76.4 | 36.3 | 1 | 1 | 2 | 1 | 1 | -0.9009749 | -0.189703 | -0.3559588
76.5 | 36.4 | 1 | 1 | 2 | 1 | 1 | -0.8909464 | -0.01524517 | -0.3460545
76.6 | 36.5 | 1 | 1 | 2 | 1 | 1 | -0.8813679 | -0.09743653 | -0.336509
76.7 | 36.6 | 1 | 1 | 2 | 1 | 1 | -0.8724898 | -0.05110447 | -0.3268794
76.8 | 36.7 | 1 | 1 | 2 | 1 | 1 | -0.8602709 | -0.1059871 | -0.3160592
76.9 | 36.8 | 1 | 1 | 2 | 1 | 1 | -0.851208 | -0.0003977001 | -0.3063161
77 | 36.9 | 1 | 1 | 2 | 1 | 1 | -0.8427173 | -0.08364959 | -0.2967782
77.1 | 37 | 1 | 1 | 2 | 1 | 1 | -0.8307397 | -0.09730397 | -0.2859814
77.2 | 37.1 | 1 | 1 | 2 | 1 | 1 | -0.8223891 | -0.04606693 | -0.2761959
77.3 | 37.2 | 1 | 1 | 2 | 1 | 1 | -0.8117676 | -0.06767531 | -0.2683059
77.4 | 37.3 | 1 | 1 | 2 | 1 | 1 | -0.8019179 | -0.1057882 | -0.2577741
77.5 | 37.4 | 1 | 1 | 2 | 1 | 1 | -0.7917881 | -0.1367426 | -0.2486177
77.6 | 37.5 | 1 | 1 | 2 | 1 | 1 | -0.7819533 | -0.1863888 | -0.2375582
77.7 | 37.6 | 1 | 1 | 2 | 1 | 1 | -0.7723093 | -0.1069813 | -0.2284078
77.8 | 37.7 | 1 | 1 | 2 | 1 | 1 | -0.7613808 | 0.003181601 | -0.2186299
77.9 | 37.8 | 1 | 1 | 2 | 1 | 1 | -0.7522792 | -0.07417107 | -0.2092404
78 | 37.9 | 1 | 1 | 2 | 1 | 1 | -0.7409841 | -0.07463506 | -0.1982006
78.1 | 38 | 1 | 1 | 2 | 1 | 1 | -0.7316709 | 0.02386201 | -0.1886066
78.2 | 38.1 | 1 | 1 | 2 | 1 | 1 | -0.7217646 | -0.02525396 | -0.1780036
78.3 | 38.2 | 1 | 1 | 2 | 1 | 1 | -0.7118523 | -0.02532024 | -0.1691795
78.4 | 38.3 | 1 | 1 | 2 | 1 | 1 | -0.701353 | -0.1321027 | -0.1584569
78.5 | 38.4 | 1 | 1 | 2 | 1 | 1 | -0.6956428 | 0.002916468 | -0.1518091
78.6 | 38.5 | 1 | 1 | 2 | 1 | 1 | -0.6815344 | -0.02545281 | -0.1382834
78.7 | 38.6 | 1 | 1 | 2 | 1 | 1 | -0.672099 | -0.1344889 | -0.1290733
78.8 | 38.7 | 1 | 1 | 2 | 1 | 1 | -0.6601215 | -0.06654849 | -0.117546
78.9 | 38.8 | 1 | 1 | 2 | 1 | 1 | -0.6519228 | -0.02591679 | -0.1094206
79 | 38.9 | 1 | 1 | 2 | 1 | 1 | -0.6417811 | -0.1021427 | -0.09932095
79.1 | 39 | 1 | 1 | 2 | 1 | 1 | -0.630942 | -0.1124166 | -0.08905556
79.2 | 39.1 | 1 | 1 | 2 | 1 | 1 | -0.6236017 | 0.02439227 | -0.08003312
79.3 | 39.2 | 1 | 1 | 2 | 1 | 1 | -0.6116688 | -0.105722 | -0.07017953
79.4 | 39.3 | 1 | 1 | 2 | 1 | 1 | -0.6001085 | -0.1060534 | -0.05979529
79.5 | 39.4 | 1 | 1 | 2 | 1 | 1 | -0.5909473 | -0.08649978 | -0.05075696
79.6 | 39.5 | 1 | 1 | 2 | 1 | 1 | -0.5813956 | -0.05634085 | -0.0417807
79.7 | 39.6 | 1 | 1 | 2 | 1 | 1 | -0.5713552 | -0.1018112 | -0.03088474
79.8 | 39.7 | 1 | 1 | 2 | 1 | 1 | -0.5622149 | -0.1364774 | -0.02205761
79.9 | 39.8 | 1 | 1 | 2 | 1 | 1 | -0.5520284 | -0.05077305 | -0.01154015
80 | 39.9 | 1 | 1 | 2 | 1 | 1 | -0.5404919 | -0.07297797 | -0.001257342
80.1 | 40 | 1 | 1 | 2 | 1 | 1 | -0.5403549 | 0.1096327 | -0.0003027916
80.2 | 40.1 | 1 | 1 | 2 | 1 | 1 | -0.5400449 | -0.07927489 | 0.0002952218
80.3 | 40.2 | 1 | 1 | 0 | 1 | 1 | -0.5403251 | -0.05395465 | -0.0003164172