## Test68.Stop.csv
Total Time (s) | Cycle Elapsed Time (s) | Total Cycles | Elapsed Cycles | Step | Total Cycle Count(Linear Waveform) | Total Cycle Count(Rotary Waveform) | Position(Linear:Position) (mm) | Load(Linear:Load) (N) | Extension(Linear:Strain 1) (mm)
0 | 0 | 1 | 1 | 1 | 1 | 1 | -0.4580051 | -0.4680268 | 0.002177072
0.1 | 0.1 | 1 | 1 | 1 | 1 | 1 | -0.4743695 | -0.8155504 | -0.0130155
0.2 | 0.2 | 1 | 1 | 1 | 1 | 1 | -0.4831374 | -1.215372 | -0.02293344
0.3 | 0.3 | 1 | 1 | 1 | 1 | 1 | -0.4932135 | -1.588017 | -0.03149865
0.4 | 0.4 | 1 | 1 | 1 | 1 | 1 | -0.5011022 | -2.020516 | -0.03880653
0.5 | 0.5 | 1 | 1 | 1 | 1 | 1 | -0.5057782 | -1.983331 | -0.04471551
0.6 | 0.6 | 1 | 1 | 1 | 1 | 1 | -0.5220652 | -2.946627 | -0.06248862
0.7 | 0.7 | 1 | 1 | 1 | 1 | 1 | -0.5327106 | -3.309661 | -0.07258293
0.8 | 0.8 | 1 | 1 | 1 | 1 | 1 | -0.5424678 | -3.750511 | -0.07979013
0.9 | 0.9 | 1 | 1 | 1 | 1 | 1 | -0.5530238 | -4.615774 | -0.0920971
1 | 1 | 1 | 1 | 1 | 1 | 1 | -0.5632162 | -4.956404 | -0.1005086
1.1 | 1.1 | 1 | 1 | 1 | 1 | 1 | -0.5662322 | -4.940098 | -0.1047364
1.2 | 1.2 | 1 | 1 | 1 | 1 | 1 | -0.5737722 | -5.423437 | -0.1114568
1.3 | 1.3 | 1 | 1 | 1 | 1 | 1 | -0.5851239 | -6.029267 | -0.1226722
1.4 | 1.4 | 1 | 1 | 1 | 1 | 1 | -0.5956411 | -6.53945 | -0.1341806
1.5 | 1.5 | 1 | 1 | 1 | 1 | 1 | -0.6056786 | -7.001378 | -0.1442711
1.6 | 1.6 | 1 | 1 | 1 | 1 | 1 | -0.6231099 | -7.951815 | -0.1601609
1.7 | 1.7 | 1 | 1 | 1 | 1 | 1 | -0.6328046 | -8.33659 | -0.1692484
1.8 | 1.8 | 1 | 1 | 1 | 1 | 1 | -0.6429195 | -8.832191 | -0.1795463
1.9 | 1.9 | 1 | 1 | 1 | 1 | 1 | -0.6511271 | -9.380023 | -0.1896278
2 | 2 | 1 | 1 | 1 | 1 | 1 | -0.661999 | -9.748161 | -0.1985079
2.1 | 2.1 | 1 | 1 | 1 | 1 | 1 | -0.6645531 | -9.671537 | -0.2014942
2.2 | 2.2 | 1 | 1 | 1 | 1 | 1 | -0.676319 | -10.2484 | -0.213409
2.3 | 2.3 | 1 | 1 | 1 | 1 | 1 | -0.6854385 | -10.78636 | -0.2215617
2.4 | 2.4 | 1 | 1 | 1 | 1 | 1 | -0.6961823 | -11.36746 | -0.2312957
2.5 | 2.5 | 1 | 1 | 1 | 1 | 1 | -0.707075 | -11.88925 | -0.2420637
2.6 | 2.6 | 1 | 1 | 1 | 1 | 1 | -0.7176161 | -12.6875 | -0.2526296
2.7 | 2.7 | 1 | 1 | 1 | 1 | 1 | -0.7264525 | -13.19105 | -0.2627209
2.8 | 2.8 | 1 | 1 | 1 | 1 | 1 | -0.7380217 | -13.80523 | -0.2722187
2.9 | 2.9 | 1 | 1 | 1 | 1 | 1 | -0.7547975 | -15.27765 | -0.2884817
3 | 3 | 1 | 1 | 1 | 1 | 1 | -0.7578671 | -14.68879 | -0.2907776
3.1 | 3.1 | 1 | 1 | 1 | 1 | 1 | -0.7665843 | -15.43103 | -0.3022913
3.2 | 3.2 | 1 | 1 | 1 | 1 | 1 | -0.7779718 | -16.18103 | -0.3111252
3.3 | 3.3 | 1 | 1 | 1 | 1 | 1 | -0.7879555 | -16.87183 | -0.3215579
3.4 | 3.4 | 1 | 1 | 1 | 1 | 1 | -0.7966906 | -17.56005 | -0.3313153
3.5 | 3.5 | 1 | 1 | 1 | 1 | 1 | -0.8069992 | -18.40642 | -0.3415399
3.6 | 3.6 | 1 | 1 | 1 | 1 | 1 | -0.8168578 | -18.90381 | -0.3512489
3.7 | 3.7 | 1 | 1 | 1 | 1 | 1 | -0.8317948 | -20.69883 | -0.3671961
3.8 | 3.8 | 1 | 1 | 1 | 1 | 1 | -0.8368224 | -20.30471 | -0.3709167
3.9 | 3.9 | 1 | 1 | 1 | 1 | 1 | -0.8481532 | -20.99737 | -0.38079
4 | 4 | 1 | 1 | 1 | 1 | 1 | -0.8645803 | -22.78219 | -0.3970499
4.1 | 4.1 | 1 | 1 | 1 | 1 | 1 | -0.8671075 | -22.1112 | -0.4001565
4.2 | 4.2 | 1 | 1 | 1 | 1 | 1 | -0.878197 | -22.96195 | -0.4095809
4.3 | 4.3 | 1 | 1 | 1 | 1 | 1 | -0.8870959 | -23.70452 | -0.4202626
4.4 | 4.4 | 1 | 1 | 1 | 1 | 1 | -0.8979857 | -24.43854 | -0.4305243
4.5 | 4.5 | 1 | 1 | 1 | 1 | 1 | -0.9090841 | -24.96244 | -0.4398116
4.6 | 4.6 | 1 | 1 | 1 | 1 | 1 | -0.9182572 | -25.67121 | -0.4492088
4.7 | 4.7 | 1 | 1 | 1 | 1 | 1 | -0.9279639 | -26.35088 | -0.4596596
4.8 | 4.8 | 1 | 1 | 1 | 1 | 1 | -0.9450704 | -27.57315 | -0.4764078
4.9 | 4.9 | 1 | 1 | 1 | 1 | 1 | -0.9488642 | -27.4148 | -0.4800314
5 | 5 | 1 | 1 | 1 | 1 | 1 | -0.9587765 | -28.01068 | -0.4888427
5.1 | 5.1 | 1 | 1 | 1 | 1 | 1 | -0.9689152 | -28.69387 | -0.4990263
5.2 | 5.2 | 1 | 1 | 1 | 1 | 1 | -0.9784818 | -29.24097 | -0.5083962
5.3 | 5.3 | 1 | 1 | 1 | 1 | 1 | -0.9950608 | -30.53661 | -0.5250005
5.4 | 5.4 | 1 | 1 | 1 | 1 | 1 | -0.9977162 | -30.1916 | -0.526681
5.5 | 5.5 | 1 | 1 | 1 | 1 | 1 | -1.008776 | -30.88049 | -0.5374369
5.6 | 5.6 | 1 | 1 | 1 | 1 | 1 | -1.017895 | -31.6627 | -0.5479915
5.7 | 5.7 | 1 | 1 | 1 | 1 | 1 | -1.028296 | -32.10434 | -0.5571964
5.8 | 5.8 | 1 | 1 | 1 | 1 | 1 | -1.045698 | -33.55058 | -0.5747492
5.9 | 5.9 | 1 | 1 | 1 | 1 | 1 | -1.0481 | -33.01408 | -0.5770633
6 | 6 | 1 | 1 | 1 | 1 | 1 | -1.057082 | -33.50803 | -0.5862629
6.1 | 6.1 | 1 | 1 | 1 | 1 | 1 | -1.069453 | -34.25716 | -0.5956312
6.2 | 6.2 | 1 | 1 | 1 | 1 | 1 | -1.078898 | -34.82282 | -0.6065204
6.3 | 6.3 | 1 | 1 | 1 | 1 | 1 | -1.089349 | -35.31312 | -0.615486
6.4 | 6.4 | 1 | 1 | 1 | 1 | 1 | -1.097897 | -35.8178 | -0.6251284
6.5 | 6.5 | 1 | 1 | 1 | 1 | 1 | -1.114661 | -36.99659 | -0.6415534
6.6 | 6.6 | 1 | 1 | 1 | 1 | 1 | -1.126477 | -38.01138 | -0.653151
6.7 | 6.7 | 1 | 1 | 1 | 1 | 1 | -1.135835 | -38.0719 | -0.6620402
6.8 | 6.8 | 1 | 1 | 1 | 1 | 1 | -1.146466 | -38.40842 | -0.6713011
6.9 | 6.9 | 1 | 1 | 1 | 1 | 1 | -1.155415 | -38.87167 | -0.6805204
7 | 7 | 1 | 1 | 1 | 1 | 1 | -1.164103 | -39.3519 | -0.6902271
7.1 | 7.1 | 1 | 1 | 1 | 1 | 1 | -1.171953 | -39.61657 | -0.6982496
7.2 | 7.2 | 1 | 1 | 1 | 1 | 1 | -1.183298 | -40.16758 | -0.7083288
7.3 | 7.3 | 1 | 1 | 1 | 1 | 1 | -1.19265 | -40.83194 | -0.7182028
7.4 | 7.4 | 1 | 1 | 1 | 1 | 1 | -1.203015 | -41.22102 | -0.7269784
7.5 | 7.5 | 1 | 1 | 1 | 1 | 1 | -1.212066 | -41.7027 | -0.7379017
7.6 | 7.6 | 1 | 1 | 1 | 1 | 1 | -1.223326 | -42.05626 | -0.7474366
7.7 | 7.7 | 1 | 1 | 1 | 1 | 1 | -1.225132 | -41.76269 | -0.7500512
7.8 | 7.8 | 1 | 1 | 1 | 1 | 1 | -1.235515 | -42.70299 | -0.7604869
7.9 | 7.9 | 1 | 1 | 1 | 1 | 1 | -1.245543 | -43.19315 | -0.7706622
8 | 8 | 1 | 1 | 1 | 1 | 1 | -1.263917 | -44.59591 | -0.7879508
8.1 | 8.1 | 1 | 1 | 1 | 1 | 1 | -1.271725 | -44.86455 | -0.7967318
8.2 | 8.2 | 1 | 1 | 1 | 1 | 1 | -1.275831 | -44.18468 | -0.800176
8.3 | 8.3 | 1 | 1 | 1 | 1 | 1 | -1.285616 | -44.9549 | -0.8078897
8.4 | 8.4 | 1 | 1 | 1 | 1 | 1 | -1.295906 | -45.82235 | -0.8198038
8.5 | 8.5 | 1 | 1 | 1 | 1 | 1 | -1.306129 | -46.32192 | -0.829833
8.6 | 8.6 | 1 | 1 | 1 | 1 | 1 | -1.323676 | -48.4471 | -0.8455047
8.7 | 8.7 | 1 | 1 | 1 | 1 | 1 | -1.333398 | -48.22432 | -0.8551585
8.8 | 8.8 | 1 | 1 | 1 | 1 | 1 | -1.343939 | -48.63475 | -0.8646434
8.9 | 8.9 | 1 | 1 | 1 | 1 | 1 | -1.350367 | -48.52896 | -0.8729323
9 | 9 | 1 | 1 | 1 | 1 | 1 | -1.355568 | -48.77149 | -0.8781827
9.1 | 9.1 | 1 | 1 | 1 | 1 | 1 | -1.372844 | -50.28786 | -0.8944517
9.2 | 9.2 | 1 | 1 | 1 | 1 | 1 | -1.385421 | -50.67031 | -0.9041607
9.3 | 9.3 | 1 | 1 | 1 | 1 | 1 | -1.385278 | -50.04844 | -0.9062833
9.4 | 9.4 | 1 | 1 | 1 | 1 | 1 | -1.394698 | -50.74276 | -0.9163905
9.5 | 9.5 | 1 | 1 | 1 | 1 | 1 | -1.407158 | -51.63261 | -0.9267369
9.6 | 9.6 | 1 | 1 | 1 | 1 | 1 | -1.416275 | -52.16248 | -0.9372846
9.7 | 9.7 | 1 | 1 | 1 | 1 | 1 | -1.426247 | -52.87847 | -0.9465841
9.8 | 9.8 | 1 | 1 | 1 | 1 | 1 | -1.437238 | -53.44619 | -0.9564332
9.9 | 9.9 | 1 | 1 | 1 | 1 | 1 | -1.44749 | -54.00615 | -0.9668098
10 | 10 | 1 | 1 | 1 | 1 | 1 | -1.458651 | -54.79804 | -0.9777928
10.1 | 10.1 | 1 | 1 | 1 | 1 | 1 | -1.468295 | -55.35714 | -0.9870242
10.2 | 10.2 | 1 | 1 | 1 | 1 | 1 | -1.478317 | -55.92353 | -0.9969255
10.3 | 10.3 | 1 | 1 | 1 | 1 | 1 | -1.487091 | -56.02263 | -1.006073
10.4 | 10.4 | 1 | 1 | 1 | 1 | 1 | -1.500031 | -56.90393 | -1.017456
10.5 | 10.5 | 1 | 1 | 1 | 1 | 1 | -1.507822 | -57.43095 | -1.027044
10.6 | 10.6 | 1 | 1 | 1 | 1 | 1 | -1.519561 | -58.21601 | -1.035631
10.7 | 10.7 | 1 | 1 | 1 | 1 | 1 | -1.52854 | -59.01081 | -1.047317
10.8 | 10.8 | 1 | 1 | 1 | 1 | 1 | -1.538315 | -59.28304 | -1.055319
10.9 | 10.9 | 1 | 1 | 1 | 1 | 1 | -1.547658 | -60.06631 | -1.067572
11 | 11 | 1 | 1 | 1 | 1 | 1 | -1.558894 | -60.43425 | -1.076199
11.1 | 11.1 | 1 | 1 | 1 | 1 | 1 | -1.569706 | -61.54668 | -1.086266
11.2 | 11.2 | 1 | 1 | 1 | 1 | 1 | -1.57918 | -62.00675 | -1.095401
11.3 | 11.3 | 1 | 1 | 1 | 1 | 1 | -1.588199 | -62.50746 | -1.103963
11.4 | 11.4 | 1 | 1 | 1 | 1 | 1 | -1.59781 | -63.35317 | -1.114814
11.5 | 11.5 | 1 | 1 | 1 | 1 | 1 | -1.616719 | -65.11723 | -1.130921
11.6 | 11.6 | 1 | 1 | 1 | 1 | 1 | -1.625553 | -65.29481 | -1.140489
11.7 | 11.7 | 1 | 1 | 1 | 1 | 1 | -1.628515 | -64.66717 | -1.14323
11.8 | 11.8 | 1 | 1 | 1 | 1 | 1 | -1.638299 | -65.52547 | -1.153641
11.9 | 11.9 | 1 | 1 | 1 | 1 | 1 | -1.647955 | -66.2581 | -1.164484
12 | 12 | 1 | 1 | 1 | 1 | 1 | -1.661593 | -68.22851 | -1.176401
12.1 | 12.1 | 1 | 1 | 1 | 1 | 1 | -1.67512 | -68.83473 | -1.190451
12.2 | 12.2 | 1 | 1 | 1 | 1 | 1 | -1.684949 | -69.21931 | -1.198996
12.3 | 12.3 | 1 | 1 | 1 | 1 | 1 | -1.694852 | -69.59766 | -1.208274
12.4 | 12.4 | 1 | 1 | 1 | 1 | 1 | -1.703739 | -70.32445 | -1.217959
12.5 | 12.5 | 1 | 1 | 1 | 1 | 1 | -1.705465 | -69.64664 | -1.220964
12.6 | 12.6 | 1 | 1 | 1 | 1 | 1 | -1.715812 | -70.59323 | -1.230666
12.7 | 12.7 | 1 | 1 | 1 | 1 | 1 | -1.735148 | -73.50804 | -1.248815
12.8 | 12.8 | 1 | 1 | 1 | 1 | 1 | -1.736635 | -71.65343 | -1.249509
12.9 | 12.9 | 1 | 1 | 1 | 1 | 1 | -1.74686 | -73.15734 | -1.261125
13 | 13 | 1 | 1 | 1 | 1 | 1 | -1.758081 | -73.72326 | -1.269656
13.1 | 13.1 | 1 | 1 | 1 | 1 | 1 | -1.767272 | -74.31882 | -1.279495
13.2 | 13.2 | 1 | 1 | 1 | 1 | 1 | -1.778245 | -75.28364 | -1.28927
13.3 | 13.3 | 1 | 1 | 1 | 1 | 1 | -1.785693 | -76.12312 | -1.299509
13.4 | 13.4 | 1 | 1 | 1 | 1 | 1 | -1.797792 | -77.01264 | -1.30931
13.5 | 13.5 | 1 | 1 | 1 | 1 | 1 | -1.808327 | -77.79313 | -1.318548
13.6 | 13.6 | 1 | 1 | 1 | 1 | 1 | -1.816657 | -78.34686 | -1.327937
13.7 | 13.7 | 1 | 1 | 1 | 1 | 1 | -1.829511 | -79.5446 | -1.339613
13.8 | 13.8 | 1 | 1 | 1 | 1 | 1 | -1.845178 | -81.35844 | -1.355637
13.9 | 13.9 | 1 | 1 | 1 | 1 | 1 | -1.854566 | -81.90568 | -1.364168
14 | 14 | 1 | 1 | 1 | 1 | 1 | -1.864812 | -82.67815 | -1.374686
14.1 | 14.1 | 1 | 1 | 1 | 1 | 1 | -1.873857 | -83.22691 | -1.383852
14.2 | 14.2 | 1 | 1 | 1 | 1 | 1 | -1.875874 | -82.37483 | -1.385769
14.3 | 14.3 | 1 | 1 | 1 | 1 | 1 | -1.89133 | -84.97897 | -1.40289
14.4 | 14.4 | 1 | 1 | 1 | 1 | 1 | -1.903248 | -85.76761 | -1.413013
14.5 | 14.5 | 1 | 1 | 1 | 1 | 1 | -1.906917 | -84.89638 | -1.414806
14.6 | 14.6 | 1 | 1 | 1 | 1 | 1 | -1.915509 | -86.26792 | -1.425442
14.7 | 14.7 | 1 | 1 | 1 | 1 | 1 | -1.934025 | -89.70763 | -1.443123
14.8 | 14.8 | 1 | 1 | 1 | 1 | 1 | -1.935801 | -88.07229 | -1.444711
14.9 | 14.9 | 1 | 1 | 1 | 1 | 1 | -1.945969 | -89.40776 | -1.45541
15 | 15 | 1 | 1 | 1 | 1 | 1 | -1.956141 | -90.34521 | -1.464835
15.1 | 15.1 | 1 | 1 | 1 | 1 | 1 | -1.966664 | -91.27032 | -1.474947
15.2 | 15.2 | 1 | 1 | 1 | 1 | 1 | -1.975992 | -92.03325 | -1.484121
15.3 | 15.3 | 1 | 1 | 1 | 1 | 1 | -1.988709 | -93.34261 | -1.495725
15.4 | 15.4 | 1 | 1 | 1 | 1 | 1 | -2.004358 | -95.90837 | -1.510704
15.5 | 15.5 | 1 | 1 | 1 | 1 | 1 | -2.014831 | -96.3705 | -1.520837
15.6 | 15.6 | 1 | 1 | 1 | 1 | 1 | -2.022821 | -96.86504 | -1.529126
15.7 | 15.7 | 1 | 1 | 1 | 1 | 1 | -2.032885 | -97.96667 | -1.538977
15.8 | 15.8 | 1 | 1 | 1 | 1 | 1 | -2.039793 | -97.36501 | -1.545373
15.9 | 15.9 | 1 | 1 | 1 | 1 | 1 | -2.0455 | -98.39148 | -1.551226
16 | 16 | 1 | 1 | 1 | 1 | 1 | -2.056342 | -100.0825 | -1.562684
16.1 | 16.1 | 1 | 1 | 1 | 1 | 1 | -2.066574 | -100.9934 | -1.572422
16.2 | 16.2 | 1 | 1 | 1 | 1 | 1 | -2.076542 | -102.1218 | -1.582733
16.3 | 16.3 | 1 | 1 | 1 | 1 | 1 | -2.086189 | -103.232 | -1.593022
16.4 | 16.4 | 1 | 1 | 1 | 1 | 1 | -2.097929 | -104.5622 | -1.603363
16.5 | 16.5 | 1 | 1 | 1 | 1 | 1 | -2.106422 | -105.3529 | -1.613103
16.6 | 16.6 | 1 | 1 | 1 | 1 | 1 | -2.11682 | -106.3615 | -1.621544
16.7 | 16.7 | 1 | 1 | 1 | 1 | 1 | -2.12912 | -107.1625 | -1.631232
16.8 | 16.8 | 1 | 1 | 1 | 1 | 1 | -2.136001 | -108.46 | -1.641294
16.9 | 16.9 | 1 | 1 | 1 | 1 | 1 | -2.155045 | -111.7631 | -1.658061
17 | 17 | 1 | 1 | 1 | 1 | 1 | -2.157372 | -110.8269 | -1.660969
17.1 | 17.1 | 1 | 1 | 1 | 1 | 1 | -2.166626 | -112.1496 | -1.671004
17.2 | 17.2 | 1 | 1 | 1 | 1 | 1 | -2.178159 | -113.5883 | -1.68149
17.3 | 17.3 | 1 | 1 | 1 | 1 | 1 | -2.187061 | -113.9901 | -1.690735
17.4 | 17.4 | 1 | 1 | 1 | 1 | 1 | -2.207187 | -118.4075 | -1.70804
17.5 | 17.5 | 1 | 1 | 1 | 1 | 1 | -2.214515 | -118.6992 | -1.716493
17.6 | 17.6 | 1 | 1 | 1 | 1 | 1 | -2.216899 | -117.0543 | -1.718476
17.7 | 17.7 | 1 | 1 | 1 | 1 | 1 | -2.226532 | -118.9957 | -1.728773
17.8 | 17.8 | 1 | 1 | 1 | 1 | 1 | -2.238157 | -120.5061 | -1.738609
17.9 | 17.9 | 1 | 1 | 1 | 1 | 1 | -2.248225 | -121.6519 | -1.747852
18 | 18 | 1 | 1 | 1 | 1 | 1 | -2.258024 | -123.1267 | -1.758211
18.1 | 18.1 | 1 | 1 | 1 | 1 | 1 | -2.266938 | -124.5136 | -1.768316
18.2 | 18.2 | 1 | 1 | 1 | 1 | 1 | -2.278614 | -125.6347 | -1.778251
18.3 | 18.3 | 1 | 1 | 1 | 1 | 1 | -2.288333 | -127.3918 | -1.788391
18.4 | 18.4 | 1 | 1 | 1 | 1 | 1 | -2.29722 | -128.8314 | -1.798666
18.5 | 18.5 | 1 | 1 | 1 | 1 | 1 | -2.308124 | -129.6598 | -1.807374
18.6 | 18.6 | 1 | 1 | 1 | 1 | 1 | -2.318427 | -131.0912 | -1.816797
18.7 | 18.7 | 1 | 1 | 1 | 1 | 1 | -2.328739 | -133.0805 | -1.827982
18.8 | 18.8 | 1 | 1 | 1 | 1 | 1 | -2.338961 | -133.8648 | -1.837436
18.9 | 18.9 | 1 | 1 | 1 | 1 | 1 | -2.348337 | -135.7994 | -1.846141
19 | 19 | 1 | 1 | 1 | 1 | 1 | -2.357984 | -137.0965 | -1.856586
19.1 | 19.1 | 1 | 1 | 1 | 1 | 1 | -2.368072 | -138.3325 | -1.866043
19.2 | 19.2 | 1 | 1 | 1 | 1 | 1 | -2.378592 | -139.7353 | -1.87606
19.3 | 19.3 | 1 | 1 | 1 | 1 | 1 | -2.389684 | -141.4031 | -1.886262
19.4 | 19.4 | 1 | 1 | 1 | 1 | 1 | -2.399418 | -142.8518 | -1.895825
19.5 | 19.5 | 1 | 1 | 1 | 1 | 1 | -2.410823 | -143.9314 | -1.90583
19.6 | 19.6 | 1 | 1 | 1 | 1 | 1 | -2.41771 | -144.3653 | -1.915081
19.7 | 19.7 | 1 | 1 | 1 | 1 | 1 | -2.428266 | -144.7359 | -1.92535
19.8 | 19.8 | 1 | 1 | 1 | 1 | 1 | -2.439943 | -136.9118 | -1.93631
19.9 | 19.9 | 1 | 1 | 1 | 1 | 1 | -2.456808 | -123.7116 | -1.953882
20 | 20 | 1 | 1 | 1 | 1 | 1 | -2.465653 | -124.1825 | -1.962719
20.1 | 20.1 | 1 | 1 | 1 | 1 | 1 | -2.476797 | -126.2834 | -1.973213
20.2 | 20.2 | 1 | 1 | 1 | 1 | 1 | -2.477056 | -123.197 | -1.974911
20.3 | 20.3 | 1 | 1 | 1 | 1 | 1 | -2.488354 | -125.8773 | -1.985907
20.4 | 20.4 | 1 | 1 | 1 | 1 | 1 | -2.496448 | -126.965 | -1.994229
20.5 | 20.5 | 1 | 1 | 1 | 1 | 1 | -2.508673 | -129.0386 | -2.005334
20.6 | 20.6 | 1 | 1 | 1 | 1 | 1 | -2.517724 | -130.4393 | -2.013464
20.7 | 20.7 | 1 | 1 | 1 | 1 | 1 | -2.528721 | -131.9327 | -2.024052
20.8 | 20.8 | 1 | 1 | 1 | 1 | 1 | -2.546158 | -136.883 | -2.042142
20.9 | 20.9 | 1 | 1 | 1 | 1 | 1 | -2.556109 | -136.7703 | -2.050683
21 | 21 | 1 | 1 | 1 | 1 | 1 | -2.564272 | -137.7071 | -2.059401
21.1 | 21.1 | 1 | 1 | 1 | 1 | 1 | -2.566776 | -137.0568 | -2.062174
21.2 | 21.2 | 1 | 1 | 1 | 1 | 1 | -2.576625 | -139.0398 | -2.071547
21.3 | 21.3 | 1 | 1 | 1 | 1 | 1 | -2.594888 | -143.6279 | -2.089511
21.4 | 21.4 | 1 | 1 | 1 | 1 | 1 | -2.60433 | -144.5478 | -2.097991
21.5 | 21.5 | 1 | 1 | 1 | 1 | 1 | -2.612874 | -145.7334 | -2.106159
21.6 | 21.6 | 1 | 1 | 1 | 1 | 1 | -2.61516 | -144.3053 | -2.107865
21.7 | 21.7 | 1 | 1 | 1 | 1 | 1 | -2.625117 | -146.628 | -2.118835
21.8 | 21.8 | 1 | 1 | 1 | 1 | 1 | -2.636665 | -149.1684 | -2.129541
21.9 | 21.9 | 1 | 1 | 1 | 1 | 1 | -2.646709 | -150.7467 | -2.139383
22 | 22 | 1 | 1 | 1 | 1 | 1 | -2.659002 | -152.928 | -2.14939
22.1 | 22.1 | 1 | 1 | 1 | 1 | 1 | -2.667537 | -155.0027 | -2.159328
22.2 | 22.2 | 1 | 1 | 1 | 1 | 1 | -2.677092 | -156.6257 | -2.168211
22.3 | 22.3 | 1 | 1 | 1 | 1 | 1 | -2.693999 | -161.4415 | -2.185328
22.4 | 22.4 | 1 | 1 | 1 | 1 | 1 | -2.7053 | -162.813 | -2.194314
22.5 | 22.5 | 1 | 1 | 1 | 1 | 1 | -2.709243 | -161.1985 | -2.198762
22.6 | 22.6 | 1 | 1 | 1 | 1 | 1 | -2.723116 | -166.2146 | -2.212717
22.7 | 22.7 | 1 | 1 | 1 | 1 | 1 | -2.732903 | -168.0237 | -2.223201
22.8 | 22.8 | 1 | 1 | 1 | 1 | 1 | -2.742413 | -169.7066 | -2.231159
22.9 | 22.9 | 1 | 1 | 1 | 1 | 1 | -2.743906 | -168.4155 | -2.233562
23 | 23 | 1 | 1 | 1 | 1 | 1 | -2.755502 | -171.7392 | -2.24479
23.1 | 23.1 | 1 | 1 | 1 | 1 | 1 | -2.766302 | -173.7671 | -2.253698
23.2 | 23.2 | 1 | 1 | 1 | 1 | 1 | -2.777275 | -176.3498 | -2.262885
23.3 | 23.3 | 1 | 1 | 1 | 1 | 1 | -2.785209 | -178.5114 | -2.273721
23.4 | 23.4 | 1 | 1 | 1 | 1 | 1 | -2.796215 | -181.0563 | -2.282772
23.5 | 23.5 | 1 | 1 | 1 | 1 | 1 | -2.807704 | -183.4252 | -2.29378
23.6 | 23.6 | 1 | 1 | 1 | 1 | 1 | -2.816939 | -185.8139 | -2.3033
23.7 | 23.7 | 1 | 1 | 1 | 1 | 1 | -2.835822 | -192.0666 | -2.320228
23.8 | 23.8 | 1 | 1 | 1 | 1 | 1 | -2.838081 | -189.1803 | -2.321848
23.9 | 23.9 | 1 | 1 | 1 | 1 | 1 | -2.8467 | -191.7136 | -2.331514
24 | 24 | 1 | 1 | 1 | 1 | 1 | -2.857354 | -192.7769 | -2.341537
24.1 | 24.1 | 1 | 1 | 1 | 1 | 1 | -2.867362 | -175.8635 | -2.350287
24.2 | 24.2 | 1 | 1 | 1 | 1 | 1 | -2.877238 | -176.0552 | -2.360718
24.3 | 24.3 | 1 | 1 | 1 | 1 | 1 | -2.889586 | -178.0747 | -2.37095
24.4 | 24.4 | 1 | 1 | 1 | 1 | 1 | -2.898255 | -179.7959 | -2.38148
24.5 | 24.5 | 1 | 1 | 1 | 1 | 1 | -2.907154 | -181.7736 | -2.390581
24.6 | 24.6 | 1 | 1 | 1 | 1 | 1 | -2.919811 | -183.7931 | -2.399916
24.7 | 24.7 | 1 | 1 | 1 | 1 | 1 | -2.928641 | -186.0602 | -2.410587
24.8 | 24.8 | 1 | 1 | 1 | 1 | 1 | -2.938801 | -186.5095 | -2.420002
24.9 | 24.9 | 1 | 1 | 1 | 1 | 1 | -2.947778 | -151.9793 | -2.441969
25 | 25 | 1 | 1 | 1 | 1 | 1 | -2.959365 | -132.4632 | -2.467754
25.1 | 25.1 | 1 | 1 | 1 | 1 | 1 | -2.971861 | -2.362273 | -2.516456
25.2 | 25.2 | 1 | 1 | 1 | 1 | 1 | -2.981991 | -2.695545 | -2.52133
25.3 | 25.3 | 1 | 1 | 1 | 1 | 1 | -2.993009 | -2.710194 | -2.528614
25.4 | 25.4 | 1 | 1 | 1 | 1 | 1 | -3.000665 | -2.959751 | -2.536775
25.5 | 25.5 | 1 | 1 | 1 | 1 | 1 | -3.016821 | -3.224089 | -2.552875
25.6 | 25.6 | 1 | 1 | 1 | 1 | 1 | -3.017983 | -3.237478 | -2.556562
25.7 | 25.7 | 1 | 1 | 1 | 1 | 1 | -3.029475 | -3.259086 | -2.564444
25.8 | 25.8 | 1 | 1 | 1 | 1 | 1 | -3.039366 | -3.391189 | -2.574829
25.9 | 25.9 | 1 | 1 | 1 | 1 | 1 | -3.049323 | -3.306346 | -2.585435
26 | 26 | 1 | 1 | 1 | 1 | 1 | -3.059953 | -3.484052 | -2.595546
26.1 | 26.1 | 1 | 1 | 1 | 1 | 1 | -3.071705 | -3.524419 | -2.605757
26.2 | 26.2 | 1 | 1 | 1 | 1 | 1 | -3.079405 | -3.684559 | -2.615415
26.3 | 26.3 | 1 | 1 | 1 | 1 | 1 | -3.089368 | -3.812486 | -2.624636
26.4 | 26.4 | 1 | 1 | 1 | 1 | 1 | -3.100151 | -3.908398 | -2.634603
26.5 | 26.5 | 1 | 1 | 1 | 1 | 1 | -3.109896 | -3.992048 | -2.643932
26.6 | 26.6 | 1 | 1 | 1 | 1 | 1 | -3.120369 | -4.178702 | -2.654603
26.7 | 26.7 | 1 | 1 | 1 | 1 | 1 | -3.131148 | -4.261026 | -2.665235
26.8 | 26.8 | 1 | 1 | 1 | 1 | 1 | -3.143314 | -4.357799 | -2.677487
26.9 | 26.9 | 1 | 1 | 1 | 1 | 1 | -3.147706 | -4.475585 | -2.683604
27 | 27 | 1 | 1 | 1 | 1 | 1 | -3.158927 | -4.65402 | -2.692954
27.1 | 27.1 | 1 | 1 | 1 | 1 | 1 | -3.16824 | -4.599667 | -2.703115
27.2 | 27.2 | 1 | 1 | 1 | 1 | 1 | -3.180423 | -4.499115 | -2.714313
27.3 | 27.3 | 1 | 1 | 1 | 1 | 1 | -3.189439 | -4.710891 | -2.723324
27.4 | 27.4 | 1 | 1 | 1 | 1 | 1 | -3.199527 | -4.779428 | -2.731264
27.5 | 27.5 | 1 | 1 | 1 | 1 | 1 | -3.216961 | -5.106337 | -2.749397
27.6 | 27.6 | 1 | 1 | 1 | 1 | 1 | -3.219605 | -4.930686 | -2.752146
27.7 | 27.7 | 1 | 1 | 1 | 1 | 1 | -3.228045 | -4.986895 | -2.761764
27.8 | 27.8 | 1 | 1 | 1 | 1 | 1 | -3.238997 | -5.002405 | -2.771454
27.9 | 27.9 | 1 | 1 | 1 | 1 | 1 | -3.256342 | -5.384661 | -2.790191
28 | 28 | 1 | 1 | 1 | 1 | 1 | -3.258941 | -5.105343 | -2.789926
28.1 | 28.1 | 1 | 1 | 1 | 1 | 1 | -3.272077 | -5.145975 | -2.804825
28.2 | 28.2 | 1 | 1 | 1 | 1 | 1 | -3.278074 | -5.162943 | -2.810822
28.3 | 28.3 | 1 | 1 | 1 | 1 | 1 | -3.295583 | -5.557528 | -2.827709
28.4 | 28.4 | 1 | 1 | 1 | 1 | 1 | -3.296343 | -5.153929 | -2.828987
28.5 | 28.5 | 1 | 1 | 1 | 1 | 1 | -3.307623 | -5.215174 | -2.839081
28.6 | 28.6 | 1 | 1 | 1 | 1 | 1 | -3.317061 | -5.309761 | -2.848424
28.7 | 28.7 | 1 | 1 | 1 | 1 | 1 | -3.327733 | -5.442924 | -2.859644
28.8 | 28.8 | 1 | 1 | 1 | 1 | 1 | -3.345811 | -5.595773 | -2.878148
28.9 | 28.9 | 1 | 1 | 1 | 1 | 1 | -3.356469 | -5.723037 | -2.887271
29 | 29 | 1 | 1 | 1 | 1 | 1 | -3.356984 | -5.630042 | -2.887109
29.1 | 29.1 | 1 | 1 | 1 | 1 | 1 | -3.36712 | -5.595044 | -2.898782
29.2 | 29.2 | 1 | 1 | 1 | 1 | 1 | -3.376281 | -5.807615 | -2.90775
29.3 | 29.3 | 1 | 1 | 1 | 1 | 1 | -3.387913 | -5.182099 | -2.918656
29.4 | 29.4 | 1 | 1 | 1 | 1 | 1 | -3.397051 | -4.837558 | -2.928398
29.5 | 29.5 | 1 | 1 | 1 | 1 | 1 | -3.408536 | -4.242731 | -2.939103
29.6 | 29.6 | 1 | 1 | 1 | 1 | 1 | -3.425711 | -3.318211 | -2.956881
29.7 | 29.7 | 1 | 1 | 1 | 1 | 1 | -3.427401 | -3.183788 | -2.959396
29.8 | 29.8 | 1 | 1 | 1 | 1 | 1 | -3.437719 | -3.301243 | -2.968692
29.9 | 29.9 | 1 | 1 | 1 | 1 | 1 | -3.447941 | -3.268366 | -2.97894
30 | 30 | 1 | 1 | 1 | 1 | 1 | -3.457841 | -3.359572 | -2.988235
30.1 | 30.1 | 1 | 1 | 1 | 1 | 1 | -3.468522 | -3.529058 | -2.998912
30.2 | 30.2 | 1 | 1 | 1 | 1 | 1 | -3.486693 | -3.66421 | -3.015935
30.3 | 30.3 | 1 | 1 | 1 | 1 | 1 | -3.487843 | -3.575125 | -3.016656
30.4 | 30.4 | 1 | 1 | 1 | 1 | 1 | -3.496605 | -3.499231 | -3.028492
30.5 | 30.5 | 1 | 1 | 1 | 1 | 1 | -3.507793 | -3.598391 | -3.037508
30.6 | 30.6 | 1 | 1 | 1 | 1 | 1 | -3.51769 | -3.51905 | -3.047948
30.7 | 30.7 | 1 | 1 | 1 | 1 | 1 | -3.528211 | -3.683697 | -3.058238
30.8 | 30.8 | 1 | 1 | 1 | 1 | 1 | -3.539443 | -3.772782 | -3.06698
30.9 | 30.9 | 1 | 1 | 1 | 1 | 1 | -3.548962 | -3.84291 | -3.078501
31 | 31 | 1 | 1 | 1 | 1 | 1 | -3.560448 | -3.86538 | -3.088509
31.1 | 31.1 | 1 | 1 | 1 | 1 | 1 | -3.569529 | -3.904819 | -3.097583
31.2 | 31.2 | 1 | 1 | 1 | 1 | 1 | -3.578472 | -3.924969 | -3.106976
31.3 | 31.3 | 1 | 1 | 1 | 1 | 1 | -3.590441 | -3.944058 | -3.117669
31.4 | 31.4 | 1 | 1 | 1 | 1 | 1 | -3.598985 | -3.652014 | -3.127606
31.5 | 31.5 | 1 | 1 | 1 | 1 | 1 | -3.61521 | -3.748589 | -3.144921
31.6 | 31.6 | 1 | 1 | 1 | 1 | 1 | -3.618479 | -3.366797 | -3.147323
31.7 | 31.7 | 1 | 1 | 1 | 1 | 1 | -3.629398 | -2.908182 | -3.15683
31.8 | 31.8 | 1 | 1 | 1 | 1 | 1 | -3.638336 | -2.954713 | -3.166468
31.9 | 31.9 | 1 | 1 | 1 | 1 | 1 | -3.655475 | -2.959883 | -3.183592
32 | 32 | 1 | 1 | 1 | 1 | 1 | -3.665006 | -3.083435 | -3.193003
32.1 | 32.1 | 1 | 1 | 1 | 1 | 1 | -3.667352 | -3.079657 | -3.194239
32.2 | 32.2 | 1 | 1 | 1 | 1 | 1 | -3.678364 | -3.29415 | -3.204506
32.3 | 32.3 | 1 | 1 | 1 | 1 | 1 | -3.689319 | -3.430826 | -3.214923
32.4 | 32.4 | 1 | 1 | 1 | 1 | 1 | -3.697774 | -3.425988 | -3.223679
32.5 | 32.5 | 1 | 1 | 1 | 1 | 1 | -3.708249 | -3.606875 | -3.233979
32.6 | 32.6 | 1 | 1 | 1 | 1 | 1 | -3.718019 | -3.564851 | -3.245221
32.7 | 32.7 | 1 | 1 | 1 | 1 | 1 | -3.726944 | -3.696358 | -3.253553
32.8 | 32.8 | 1 | 1 | 1 | 1 | 1 | -3.737867 | -3.847815 | -3.263951
32.9 | 32.9 | 1 | 1 | 1 | 1 | 1 | -3.755617 | -4.082193 | -3.281343
33 | 33 | 1 | 1 | 1 | 1 | 1 | -3.766093 | -4.134623 | -3.291244
33.1 | 33.1 | 1 | 1 | 1 | 1 | 1 | -3.774145 | -4.194411 | -3.300432
33.2 | 33.2 | 1 | 1 | 1 | 1 | 1 | -3.77754 | -4.1213 | -3.302649
33.3 | 33.3 | 1 | 1 | 1 | 1 | 1 | -3.786594 | -4.316372 | -3.313699
33.4 | 33.4 | 1 | 1 | 1 | 1 | 1 | -3.796214 | -4.624722 | -3.321781
33.5 | 33.5 | 1 | 1 | 1 | 1 | 1 | -3.807059 | -4.7669 | -3.33355
33.6 | 33.6 | 1 | 1 | 1 | 1 | 1 | -3.818169 | -4.983514 | -3.343455
33.7 | 33.7 | 1 | 1 | 1 | 1 | 1 | -3.833988 | -5.438152 | -3.360682
33.8 | 33.8 | 1 | 1 | 1 | 1 | 1 | -3.844503 | -5.474541 | -3.370147
33.9 | 33.9 | 1 | 1 | 1 | 1 | 1 | -3.85561 | -5.537179 | -3.379778
34 | 34 | 1 | 1 | 1 | 1 | 1 | -3.862092 | -5.715349 | -3.387838
34.1 | 34.1 | 1 | 1 | 1 | 1 | 1 | -3.866831 | -5.551364 | -3.390676
34.2 | 34.2 | 1 | 1 | 1 | 1 | 1 | -3.875956 | -5.652777 | -3.400919
34.3 | 34.3 | 1 | 1 | 1 | 1 | 1 | -3.894675 | -5.975643 | -3.417147
34.4 | 34.4 | 1 | 1 | 1 | 1 | 1 | -3.902763 | -6.161568 | -3.428027
34.5 | 34.5 | 1 | 1 | 1 | 1 | 1 | -3.913313 | -6.427563 | -3.43549
34.6 | 34.6 | 1 | 1 | 1 | 1 | 1 | -3.915986 | -6.402972 | -3.43927
34.7 | 34.7 | 1 | 1 | 1 | 1 | 1 | -3.925169 | -6.507567 | -3.450579
34.8 | 34.8 | 1 | 1 | 1 | 1 | 1 | -3.936207 | -6.44367 | -3.45962
34.9 | 34.9 | 1 | 1 | 1 | 1 | 1 | -3.946146 | -6.645105 | -3.470487
35 | 35 | 1 | 1 | 1 | 1 | 1 | -3.957442 | -6.87259 | -3.480511
35.1 | 35.1 | 1 | 1 | 1 | 1 | 1 | -3.967935 | -7.069186 | -3.490892
35.2 | 35.2 | 1 | 1 | 1 | 1 | 1 | -3.977296 | -7.283414 | -3.499993
35.3 | 35.3 | 1 | 1 | 1 | 1 | 1 | -3.987223 | -7.508512 | -3.509853
35.4 | 35.4 | 1 | 1 | 1 | 1 | 1 | -3.998438 | -7.721414 | -3.520952
35.5 | 35.5 | 1 | 1 | 1 | 1 | 1 | -4.008141 | -7.987078 | -3.530596
35.6 | 35.6 | 1 | 1 | 1 | 1 | 1 | -4.017389 | -8.117921 | -3.540186
35.7 | 35.7 | 1 | 1 | 1 | 1 | 1 | -4.027674 | -8.26686 | -3.550495
35.8 | 35.8 | 1 | 1 | 1 | 1 | 1 | -4.045034 | -8.901987 | -3.566984
35.9 | 35.9 | 1 | 1 | 1 | 1 | 1 | -4.047534 | -8.856649 | -3.569491
36 | 36 | 1 | 1 | 1 | 1 | 1 | -4.057992 | -9.214845 | -3.580487
36.1 | 36.1 | 1 | 1 | 1 | 1 | 1 | -4.067901 | -9.423041 | -3.592074
36.2 | 36.2 | 1 | 1 | 1 | 1 | 1 | -4.078925 | -9.750282 | -3.600782
36.3 | 36.3 | 1 | 1 | 1 | 1 | 1 | -4.088864 | -10.08064 | -3.610566
36.4 | 36.4 | 1 | 1 | 1 | 1 | 1 | -4.097971 | -10.36115 | -3.62054
36.5 | 36.5 | 1 | 1 | 1 | 1 | 1 | -4.109192 | -10.58399 | -3.63039
36.6 | 36.6 | 1 | 1 | 1 | 1 | 1 | -4.118359 | -10.77854 | -3.639747
36.7 | 36.7 | 1 | 1 | 1 | 1 | 1 | -4.127979 | -11.18333 | -3.649834
36.8 | 36.8 | 1 | 1 | 1 | 1 | 1 | -4.138768 | -11.55027 | -3.659396
36.9 | 36.9 | 1 | 1 | 1 | 1 | 1 | -4.148993 | -11.62033 | -3.669475
37 | 37 | 1 | 1 | 1 | 1 | 1 | -4.160357 | -11.77351 | -3.679359
37.1 | 37.1 | 1 | 1 | 1 | 1 | 1 | -4.169113 | -12.03924 | -3.691546
37.2 | 37.2 | 1 | 1 | 1 | 1 | 1 | -4.179874 | -12.17426 | -3.700878
37.3 | 37.3 | 1 | 1 | 1 | 1 | 1 | -4.188535 | -12.22026 | -3.709852
37.4 | 37.4 | 1 | 1 | 1 | 1 | 1 | -4.197845 | -10.79484 | -3.720144
37.5 | 37.5 | 1 | 1 | 1 | 1 | 1 | -4.208869 | -10.29805 | -3.7283
37.6 | 37.6 | 1 | 1 | 1 | 1 | 1 | -4.219952 | -9.296241 | -3.741018
37.7 | 37.7 | 1 | 1 | 1 | 1 | 1 | -4.229057 | -8.969331 | -3.748863
37.8 | 37.8 | 1 | 1 | 1 | 1 | 1 | -4.24709 | -9.242816 | -3.768008
37.9 | 37.9 | 1 | 1 | 1 | 1 | 1 | -4.247981 | -7.708821 | -3.767232
38 | 38 | 1 | 1 | 1 | 1 | 1 | -4.259387 | -7.136861 | -3.778825
38.1 | 38.1 | 1 | 1 | 1 | 1 | 1 | -4.268426 | -6.725573 | -3.789709
38.2 | 38.2 | 1 | 1 | 1 | 1 | 1 | -4.28009 | -3.778814 | -3.800205
38.3 | 38.3 | 1 | 1 | 1 | 1 | 1 | -4.290721 | -3.978924 | -3.810259
38.4 | 38.4 | 1 | 1 | 1 | 1 | 1 | -4.299149 | -4.149603 | -3.819045
38.5 | 38.5 | 1 | 1 | 1 | 1 | 1 | -4.309732 | -4.272095 | -3.829602
38.6 | 38.6 | 1 | 1 | 1 | 1 | 1 | -4.318917 | -4.153249 | -3.838389
38.7 | 38.7 | 1 | 1 | 1 | 1 | 1 | -4.329395 | -4.539681 | -3.847301
38.8 | 38.8 | 1 | 1 | 1 | 1 | 1 | -4.338348 | -4.780687 | -3.857994
38.9 | 38.9 | 1 | 1 | 1 | 1 | 1 | -4.350346 | -4.416062 | -3.868684
39 | 39 | 1 | 1 | 1 | 1 | 1 | -4.366982 | -5.009563 | -3.884801
39.1 | 39.1 | 1 | 1 | 1 | 1 | 1 | -4.369786 | -4.464979 | -3.888223
39.2 | 39.2 | 1 | 1 | 1 | 1 | 1 | -4.379061 | -4.973041 | -3.897982
39.3 | 39.3 | 1 | 1 | 1 | 1 | 1 | -4.394069 | -5.341046 | -3.911984
39.4 | 39.4 | 1 | 1 | 1 | 1 | 1 | -4.397985 | -5.306314 | -3.9158
39.5 | 39.5 | 1 | 1 | 1 | 1 | 1 | -4.407871 | -5.560511 | -3.926708
39.6 | 39.6 | 1 | 1 | 1 | 1 | 1 | -4.419011 | -5.827169 | -3.935947
39.7 | 39.7 | 1 | 1 | 1 | 1 | 1 | -4.429445 | -5.996854 | -3.945536
39.8 | 39.8 | 1 | 1 | 1 | 1 | 1 | -4.43888 | -6.366052 | -3.954489
39.9 | 39.9 | 1 | 1 | 1 | 1 | 1 | -4.449037 | -6.399791 | -3.96725
40 | 40 | 1 | 1 | 1 | 1 | 1 | -4.459629 | -6.599171 | -3.977783
40.1 | 40.1 | 1 | 1 | 2 | 1 | 1 | -4.451624 | -5.720519 | -3.970484
40.1 | 0 | 1 | 1 | 2 | 1 | 1 | -4.451624 | -5.720519 | -3.970484
40.2 | 0.1 | 1 | 1 | 2 | 1 | 1 | -4.441336 | -5.107862 | -3.959872
40.3 | 0.2 | 1 | 1 | 2 | 1 | 1 | -4.431117 | -4.589128 | -3.950503
40.4 | 0.3 | 1 | 1 | 2 | 1 | 1 | -4.420203 | -4.132038 | -3.939485
40.5 | 0.4 | 1 | 1 | 2 | 1 | 1 | -4.418573 | -4.205414 | -3.936032
40.6 | 0.5 | 1 | 1 | 2 | 1 | 1 | -4.400498 | -3.305485 | -3.91793
40.7 | 0.6 | 1 | 1 | 2 | 1 | 1 | -4.389763 | -3.045124 | -3.910084
40.8 | 0.7 | 1 | 1 | 2 | 1 | 1 | -4.378349 | -2.719076 | -3.896817
40.9 | 0.8 | 1 | 1 | 2 | 1 | 1 | -4.368991 | -2.515917 | -3.888436
41 | 0.9 | 1 | 1 | 2 | 1 | 1 | -4.358909 | -2.246343 | -3.87797
41.1 | 1 | 1 | 1 | 2 | 1 | 1 | -4.349151 | -2.168725 | -3.869112
41.2 | 1.1 | 1 | 1 | 2 | 1 | 1 | -4.339042 | -1.945085 | -3.858767
41.3 | 1.2 | 1 | 1 | 2 | 1 | 1 | -4.328781 | -1.907436 | -3.849225
41.4 | 1.3 | 1 | 1 | 2 | 1 | 1 | -4.32038 | -1.630504 | -3.839722
41.5 | 1.4 | 1 | 1 | 2 | 1 | 1 | -4.3107 | -1.646081 | -3.830171
41.6 | 1.5 | 1 | 1 | 2 | 1 | 1 | -4.298657 | -1.322353 | -3.819804
41.7 | 1.6 | 1 | 1 | 2 | 1 | 1 | -4.290009 | -1.360797 | -3.809676
41.8 | 1.7 | 1 | 1 | 2 | 1 | 1 | -4.280233 | -1.259649 | -3.799838
41.9 | 1.8 | 1 | 1 | 2 | 1 | 1 | -4.267854 | -1.135832 | -3.7899
42 | 1.9 | 1 | 1 | 2 | 1 | 1 | -4.260221 | -0.9856335 | -3.780503
42.1 | 2 | 1 | 1 | 2 | 1 | 1 | -4.249218 | -1.082805 | -3.769551
42.2 | 2.1 | 1 | 1 | 2 | 1 | 1 | -4.240403 | -0.9116613 | -3.761728
42.3 | 2.2 | 1 | 1 | 2 | 1 | 1 | -4.230192 | -0.8832257 | -3.750536
42.4 | 2.3 | 1 | 1 | 2 | 1 | 1 | -4.220474 | -0.8574415 | -3.740517
42.5 | 2.4 | 1 | 1 | 2 | 1 | 1 | -4.209688 | -0.7784317 | -3.730597
42.6 | 2.5 | 1 | 1 | 2 | 1 | 1 | -4.198694 | -0.6438102 | -3.720354
42.7 | 2.6 | 1 | 1 | 2 | 1 | 1 | -4.188883 | -0.6893469 | -3.711006
42.8 | 2.7 | 1 | 1 | 2 | 1 | 1 | -4.178748 | -0.7389931 | -3.700551
42.9 | 2.8 | 1 | 1 | 2 | 1 | 1 | -4.170594 | -0.5910487 | -3.691908
43 | 2.9 | 1 | 1 | 2 | 1 | 1 | -4.159626 | -0.6774159 | -3.680346
43.1 | 3 | 1 | 1 | 2 | 1 | 1 | -4.149345 | -0.6931913 | -3.67107
43.2 | 3.1 | 1 | 1 | 2 | 1 | 1 | -4.14058 | -0.5927058 | -3.661816
43.3 | 3.2 | 1 | 1 | 2 | 1 | 1 | -4.131395 | -0.6377784 | -3.650557
43.4 | 3.3 | 1 | 1 | 2 | 1 | 1 | -4.119578 | -0.6597182 | -3.642042
43.5 | 3.4 | 1 | 1 | 2 | 1 | 1 | -4.115978 | -0.6483175 | -3.638062
43.6 | 3.5 | 1 | 1 | 2 | 1 | 1 | -4.100052 | -0.7145346 | -3.622146
43.7 | 3.6 | 1 | 1 | 2 | 1 | 1 | -4.0896 | -0.6351271 | -3.613364
43.8 | 3.7 | 1 | 1 | 2 | 1 | 1 | -4.077688 | -0.7085028 | -3.600942
43.9 | 3.8 | 1 | 1 | 2 | 1 | 1 | -4.069576 | -0.6039739 | -3.593635
44 | 3.9 | 1 | 1 | 2 | 1 | 1 | -4.059193 | -0.6008586 | -3.581169
44.1 | 4 | 1 | 1 | 2 | 1 | 1 | -4.049304 | -0.6473895 | -3.572319
44.2 | 4.1 | 1 | 1 | 2 | 1 | 1 | -4.039148 | -0.7357452 | -3.561878
44.3 | 4.2 | 1 | 1 | 2 | 1 | 1 | -4.029971 | -0.6023169 | -3.554298
44.4 | 4.3 | 1 | 1 | 2 | 1 | 1 | -4.017875 | -0.6380436 | -3.542379
44.5 | 4.4 | 1 | 1 | 2 | 1 | 1 | -4.009864 | -0.7100936 | -3.531755
44.6 | 4.5 | 1 | 1 | 2 | 1 | 1 | -3.998679 | -0.7165894 | -3.522483
44.7 | 4.6 | 1 | 1 | 2 | 1 | 1 | -3.990728 | -0.6549458 | -3.513531
44.8 | 4.7 | 1 | 1 | 2 | 1 | 1 | -3.979322 | -0.5476331 | -3.504147
44.9 | 4.8 | 1 | 1 | 2 | 1 | 1 | -3.969234 | -0.6182911 | -3.492359
45 | 4.9 | 1 | 1 | 2 | 1 | 1 | -3.958824 | -0.6218042 | -3.481662
45.1 | 5 | 1 | 1 | 2 | 1 | 1 | -3.950182 | -0.6733726 | -3.472784
45.2 | 5.1 | 1 | 1 | 2 | 1 | 1 | -3.939575 | -0.6642918 | -3.462732
45.3 | 5.2 | 1 | 1 | 2 | 1 | 1 | -3.928903 | -0.5580396 | -3.453103
45.4 | 5.3 | 1 | 1 | 2 | 1 | 1 | -3.919184 | -0.6769519 | -3.44319
45.5 | 5.4 | 1 | 1 | 2 | 1 | 1 | -3.909731 | -0.6344643 | -3.433543
45.6 | 5.5 | 1 | 1 | 2 | 1 | 1 | -3.898609 | -0.6234612 | -3.423175
45.7 | 5.6 | 1 | 1 | 2 | 1 | 1 | -3.892043 | -0.626908 | -3.417504
45.8 | 5.7 | 1 | 1 | 2 | 1 | 1 | -3.879982 | -0.6727761 | -3.403248
45.9 | 5.8 | 1 | 1 | 2 | 1 | 1 | -3.868526 | -0.606559 | -3.393798
46 | 5.9 | 1 | 1 | 2 | 1 | 1 | -3.859007 | -0.5992015 | -3.384973
46.1 | 6 | 1 | 1 | 2 | 1 | 1 | -3.849489 | -0.6078184 | -3.374865
46.2 | 6.1 | 1 | 1 | 2 | 1 | 1 | -3.840238 | -0.6245218 | -3.366388
46.3 | 6.2 | 1 | 1 | 2 | 1 | 1 | -3.829664 | -0.6758914 | -3.355559
46.4 | 6.3 | 1 | 1 | 2 | 1 | 1 | -3.819877 | -0.6094092 | -3.346208
46.5 | 6.4 | 1 | 1 | 2 | 1 | 1 | -3.809416 | -0.6502397 | -3.334972
46.6 | 6.5 | 1 | 1 | 2 | 1 | 1 | -3.799257 | -0.5968816 | -3.326005
46.7 | 6.6 | 1 | 1 | 2 | 1 | 1 | -3.790662 | -0.5475005 | -3.316981
46.8 | 6.7 | 1 | 1 | 2 | 1 | 1 | -3.77914 | -0.6111325 | -3.305985
46.9 | 6.8 | 1 | 1 | 2 | 1 | 1 | -3.768244 | -0.6212739 | -3.296176
47 | 6.9 | 1 | 1 | 2 | 1 | 1 | -3.759235 | -0.6570006 | -3.28692
47.1 | 7 | 1 | 1 | 2 | 1 | 1 | -3.749394 | -0.5289412 | -3.275837
47.2 | 7.1 | 1 | 1 | 2 | 1 | 1 | -3.739771 | -0.6494443 | -3.266142
47.3 | 7.2 | 1 | 1 | 2 | 1 | 1 | -3.728744 | -0.6464616 | -3.255603
47.4 | 7.3 | 1 | 1 | 2 | 1 | 1 | -3.726876 | -0.6661477 | -3.253044
47.5 | 7.4 | 1 | 1 | 2 | 1 | 1 | -3.716239 | -0.6284988 | -3.243109
47.6 | 7.5 | 1 | 1 | 2 | 1 | 1 | -3.706268 | -0.5142926 | -3.233696
47.7 | 7.6 | 1 | 1 | 2 | 1 | 1 | -3.695056 | -0.6206111 | -3.221926
47.8 | 7.7 | 1 | 1 | 2 | 1 | 1 | -3.677437 | -0.6869607 | -3.20507
47.9 | 7.8 | 1 | 1 | 2 | 1 | 1 | -3.668112 | -0.714402 | -3.194945
48 | 7.9 | 1 | 1 | 2 | 1 | 1 | -3.657204 | -0.6104697 | -3.185895
48.1 | 8 | 1 | 1 | 2 | 1 | 1 | -3.646821 | -0.5818353 | -3.177429
48.2 | 8.1 | 1 | 1 | 2 | 1 | 1 | -3.638652 | -0.6446719 | -3.165898
48.3 | 8.2 | 1 | 1 | 2 | 1 | 1 | -3.62758 | -0.6661477 | -3.15638
48.4 | 8.3 | 1 | 1 | 2 | 1 | 1 | -3.618822 | -0.6263777 | -3.146064
48.5 | 8.4 | 1 | 1 | 2 | 1 | 1 | -3.608751 | -0.6130548 | -3.137593
48.6 | 8.5 | 1 | 1 | 2 | 1 | 1 | -3.598508 | -0.6369168 | -3.126623
48.7 | 8.6 | 1 | 1 | 2 | 1 | 1 | -3.588539 | -0.6632313 | -3.11795
48.8 | 8.7 | 1 | 1 | 2 | 1 | 1 | -3.578478 | -0.6290953 | -3.107607
48.9 | 8.8 | 1 | 1 | 2 | 1 | 1 | -3.568757 | -0.663165 | -3.097382
49 | 8.9 | 1 | 1 | 2 | 1 | 1 | -3.559253 | -0.534509 | -3.089068
49.1 | 9 | 1 | 1 | 2 | 1 | 1 | -3.549236 | -0.65077 | -3.077563
49.2 | 9.1 | 1 | 1 | 2 | 1 | 1 | -3.538942 | -0.5842878 | -3.067515
49.3 | 9.2 | 1 | 1 | 2 | 1 | 1 | -3.528723 | -0.5939651 | -3.058446
49.4 | 9.3 | 1 | 1 | 2 | 1 | 1 | -3.518432 | -0.6206773 | -3.04834
49.5 | 9.4 | 1 | 1 | 2 | 1 | 1 | -3.509995 | -0.5373592 | -3.040489
49.6 | 9.5 | 1 | 1 | 2 | 1 | 1 | -3.49924 | -0.5638725 | -3.029432
49.7 | 9.6 | 1 | 1 | 2 | 1 | 1 | -3.490332 | -0.674632 | -3.018033
49.8 | 9.7 | 1 | 1 | 2 | 1 | 1 | -3.479368 | -0.6484501 | -3.010216
49.9 | 9.8 | 1 | 1 | 2 | 1 | 1 | -3.470001 | -0.6167666 | -2.999535
50 | 9.9 | 1 | 1 | 2 | 1 | 1 | -3.466779 | -0.6098732 | -2.997168
50.1 | 10 | 1 | 1 | 2 | 1 | 1 | -3.448716 | -0.5781897 | -2.979593
50.2 | 10.1 | 1 | 1 | 2 | 1 | 1 | -3.439596 | -0.8152853 | -2.969533
50.3 | 10.2 | 1 | 1 | 2 | 1 | 1 | -3.427649 | -0.6237927 | -2.959559
50.4 | 10.3 | 1 | 1 | 2 | 1 | 1 | -3.419867 | -0.5465063 | -2.950666
50.5 | 10.4 | 1 | 1 | 2 | 1 | 1 | -3.40828 | -0.4899666 | -2.9403
50.6 | 10.5 | 1 | 1 | 2 | 1 | 1 | -3.39905 | -0.6111325 | -2.930087
50.7 | 10.6 | 1 | 1 | 2 | 1 | 1 | -3.387511 | -0.6722458 | -2.920409
50.8 | 10.7 | 1 | 1 | 2 | 1 | 1 | -3.377175 | -0.5640714 | -2.910899
50.9 | 10.8 | 1 | 1 | 2 | 1 | 1 | -3.368986 | -0.6424846 | -2.900458
51 | 10.9 | 1 | 1 | 2 | 1 | 1 | -3.3595 | -0.5239699 | -2.890359
51.1 | 11 | 1 | 1 | 2 | 1 | 1 | -3.350711 | -0.7420422 | -2.881827
51.2 | 11.1 | 1 | 1 | 2 | 1 | 1 | -3.339258 | -0.6278359 | -2.871467
51.3 | 11.2 | 1 | 1 | 2 | 1 | 1 | -3.329399 | -0.5253619 | -2.862325
51.4 | 11.3 | 1 | 1 | 2 | 1 | 1 | -3.323796 | -0.5474342 | -2.857668
51.5 | 11.4 | 1 | 1 | 2 | 1 | 1 | -3.308892 | -0.4753179 | -2.841937
51.6 | 11.5 | 1 | 1 | 2 | 1 | 1 | -3.299129 | -0.5403419 | -2.831513
51.7 | 11.6 | 1 | 1 | 2 | 1 | 1 | -3.288329 | -0.5567802 | -2.821558
51.8 | 11.7 | 1 | 1 | 2 | 1 | 1 | -3.279829 | -0.601654 | -2.812567
51.9 | 11.8 | 1 | 1 | 2 | 1 | 1 | -3.269115 | -0.6815255 | -2.802788
52 | 11.9 | 1 | 1 | 2 | 1 | 1 | -3.258506 | -0.6392367 | -2.791608
52.1 | 12 | 1 | 1 | 2 | 1 | 1 | -3.249246 | -0.5634085 | -2.783015
52.2 | 12.1 | 1 | 1 | 2 | 1 | 1 | -3.239408 | -0.5936337 | -2.772846
52.3 | 12.2 | 1 | 1 | 2 | 1 | 1 | -3.230283 | -0.6134525 | -2.76269
52.4 | 12.3 | 1 | 1 | 2 | 1 | 1 | -3.219754 | -0.5868065 | -2.753234
52.5 | 12.4 | 1 | 1 | 2 | 1 | 1 | -3.210369 | -0.522114 | -2.742513
52.6 | 12.5 | 1 | 1 | 2 | 1 | 1 | -3.199875 | -0.6615079 | -2.733977
52.7 | 12.6 | 1 | 1 | 2 | 1 | 1 | -3.189778 | -0.5407396 | -2.723221
52.8 | 12.7 | 1 | 1 | 2 | 1 | 1 | -3.182975 | -0.5616852 | -2.717325
52.9 | 12.8 | 1 | 1 | 2 | 1 | 1 | -3.168762 | -0.5096527 | -2.704103
53 | 12.9 | 1 | 1 | 2 | 1 | 1 | -3.158137 | -0.5283446 | -2.69327
53.1 | 13 | 1 | 1 | 2 | 1 | 1 | -3.149271 | -0.6662803 | -2.68413
53.2 | 13.1 | 1 | 1 | 2 | 1 | 1 | -3.140274 | -0.5998644 | -2.674681
53.3 | 13.2 | 1 | 1 | 2 | 1 | 1 | -3.128681 | -0.5903858 | -2.663113
53.4 | 13.3 | 1 | 1 | 2 | 1 | 1 | -3.117865 | -0.6066253 | -2.653724
53.5 | 13.4 | 1 | 1 | 2 | 1 | 1 | -3.109378 | -0.6033774 | -2.644056
53.6 | 13.5 | 1 | 1 | 2 | 1 | 1 | -3.100154 | -0.528676 | -2.634357
53.7 | 13.6 | 1 | 1 | 2 | 1 | 1 | -3.089199 | -0.5905847 | -2.62477
53.8 | 13.7 | 1 | 1 | 2 | 1 | 1 | -3.078431 | -0.5815039 | -2.616077
53.9 | 13.8 | 1 | 1 | 2 | 1 | 1 | -3.069058 | -0.5174079 | -2.605602
54 | 13.9 | 1 | 1 | 2 | 1 | 1 | -3.060302 | -0.6410263 | -2.596289
54.1 | 14 | 1 | 1 | 2 | 1 | 1 | -3.049448 | -0.5439212 | -2.586008
54.2 | 14.1 | 1 | 1 | 2 | 1 | 1 | -3.039229 | -0.534973 | -2.576215
54.3 | 14.2 | 1 | 1 | 2 | 1 | 1 | -3.03008 | -0.5701031 | -2.566304
54.4 | 14.3 | 1 | 1 | 2 | 1 | 1 | -3.018743 | -0.5570453 | -2.555993
54.5 | 14.4 | 1 | 1 | 2 | 1 | 1 | -3.009152 | -0.5929709 | -2.54599
54.6 | 14.5 | 1 | 1 | 2 | 1 | 1 | -3.001353 | -0.6668106 | -2.536964
54.7 | 14.6 | 1 | 1 | 2 | 1 | 1 | -2.990529 | -0.577792 | -2.526863
54.8 | 14.7 | 1 | 1 | 2 | 1 | 1 | -2.979249 | -0.5263561 | -2.516597
54.9 | 14.8 | 1 | 1 | 2 | 1 | 1 | -2.970445 | -0.6599171 | -2.507699
55 | 14.9 | 1 | 1 | 2 | 1 | 1 | -2.960399 | -0.6883526 | -2.497043
55.1 | 15 | 1 | 1 | 2 | 1 | 1 | -2.950016 | -0.6317467 | -2.48734
55.2 | 15.1 | 1 | 1 | 2 | 1 | 1 | -2.939194 | -0.5888613 | -2.477275
55.3 | 15.2 | 1 | 1 | 2 | 1 | 1 | -2.93029 | -0.5282121 | -2.46777
55.4 | 15.3 | 1 | 1 | 2 | 1 | 1 | -2.919388 | -0.5944291 | -2.458129
55.5 | 15.4 | 1 | 1 | 2 | 1 | 1 | -2.911651 | -0.5304657 | -2.448566
55.6 | 15.5 | 1 | 1 | 2 | 1 | 1 | -2.899227 | -0.6001295 | -2.437596
55.7 | 15.6 | 1 | 1 | 2 | 1 | 1 | -2.898318 | -0.5028255 | -2.435432
55.8 | 15.7 | 1 | 1 | 2 | 1 | 1 | -2.878755 | -0.5142263 | -2.417849
55.9 | 15.8 | 1 | 1 | 2 | 1 | 1 | -2.870122 | -0.5764001 | -2.407991
56 | 15.9 | 1 | 1 | 2 | 1 | 1 | -2.8593 | -0.5586361 | -2.397556
56.1 | 16 | 1 | 1 | 2 | 1 | 1 | -2.848536 | -0.6147118 | -2.387498
56.2 | 16.1 | 1 | 1 | 2 | 1 | 1 | -2.839002 | -0.548561 | -2.379408
56.3 | 16.2 | 1 | 1 | 2 | 1 | 1 | -2.828372 | -0.6297582 | -2.367438
56.4 | 16.3 | 1 | 1 | 2 | 1 | 1 | -2.818763 | -0.6034437 | -2.359391
56.5 | 16.4 | 1 | 1 | 2 | 1 | 1 | -2.808273 | -0.6398995 | -2.348451
56.6 | 16.5 | 1 | 1 | 2 | 1 | 1 | -2.798986 | -0.5319902 | -2.339228
56.7 | 16.6 | 1 | 1 | 2 | 1 | 1 | -2.789304 | -0.5667227 | -2.327596
56.8 | 16.7 | 1 | 1 | 2 | 1 | 1 | -2.780497 | -0.5590338 | -2.319811
56.9 | 16.8 | 1 | 1 | 2 | 1 | 1 | -2.776027 | -0.5818353 | -2.317259
57 | 16.9 | 1 | 1 | 2 | 1 | 1 | -2.757114 | -0.5865414 | -2.296362
57.1 | 17 | 1 | 1 | 2 | 1 | 1 | -2.749112 | -0.5232408 | -2.289357
57.2 | 17.1 | 1 | 1 | 2 | 1 | 1 | -2.738142 | -0.6396344 | -2.278875
57.3 | 17.2 | 1 | 1 | 2 | 1 | 1 | -2.728465 | -0.5750081 | -2.268463
57.4 | 17.3 | 1 | 1 | 2 | 1 | 1 | -2.719516 | -0.6417554 | -2.259213
57.5 | 17.4 | 1 | 1 | 2 | 1 | 1 | -2.709955 | -0.492883 | -2.250503
57.6 | 17.5 | 1 | 1 | 2 | 1 | 1 | -2.698442 | -0.4021411 | -2.240072
57.7 | 17.6 | 1 | 1 | 2 | 1 | 1 | -2.687895 | -0.5751407 | -2.23069
57.8 | 17.7 | 1 | 1 | 2 | 1 | 1 | -2.678248 | -0.5037535 | -2.220433
57.9 | 17.8 | 1 | 1 | 2 | 1 | 1 | -2.668473 | -0.513232 | -2.210021
58 | 17.9 | 1 | 1 | 2 | 1 | 1 | -2.659881 | -0.5433247 | -2.20101
58.1 | 18 | 1 | 1 | 2 | 1 | 1 | -2.649173 | -0.4779693 | -2.192373
58.2 | 18.1 | 1 | 1 | 2 | 1 | 1 | -2.639598 | -0.4873152 | -2.181818
58.3 | 18.2 | 1 | 1 | 2 | 1 | 1 | -2.62906 | -0.6104034 | -2.171193
58.4 | 18.3 | 1 | 1 | 2 | 1 | 1 | -2.618733 | -0.5431921 | -2.162535
58.5 | 18.4 | 1 | 1 | 2 | 1 | 1 | -2.610183 | -0.6062939 | -2.152979
58.6 | 18.5 | 1 | 1 | 2 | 1 | 1 | -2.607471 | -0.561884 | -2.148967
58.7 | 18.6 | 1 | 1 | 2 | 1 | 1 | -2.595434 | -0.4250752 | -2.139455
58.8 | 18.7 | 1 | 1 | 2 | 1 | 1 | -2.577838 | -0.5471028 | -2.120703
58.9 | 18.8 | 1 | 1 | 2 | 1 | 1 | -2.568188 | -0.4763785 | -2.112326
59 | 18.9 | 1 | 1 | 2 | 1 | 1 | -2.557725 | -0.5555871 | -2.101818
59.1 | 19 | 1 | 1 | 2 | 1 | 1 | -2.547532 | -0.5364312 | -2.092722
59.2 | 19.1 | 1 | 1 | 2 | 1 | 1 | -2.539572 | -0.4694187 | -2.082801
59.3 | 19.2 | 1 | 1 | 2 | 1 | 1 | -2.528921 | -0.5578407 | -2.071852
59.4 | 19.3 | 1 | 1 | 2 | 1 | 1 | -2.51852 | -0.5188661 | -2.062869
59.5 | 19.4 | 1 | 1 | 2 | 1 | 1 | -2.507672 | -0.580841 | -2.052332
59.6 | 19.5 | 1 | 1 | 2 | 1 | 1 | -2.497932 | -0.5769966 | -2.042429
59.7 | 19.6 | 1 | 1 | 2 | 1 | 1 | -2.489671 | -0.5034884 | -2.03378
59.8 | 19.7 | 1 | 1 | 2 | 1 | 1 | -2.480558 | -0.5373592 | -2.023661
59.9 | 19.8 | 1 | 1 | 2 | 1 | 1 | -2.469569 | -0.5575093 | -2.013307
60 | 19.9 | 1 | 1 | 2 | 1 | 1 | -2.458516 | -0.5221803 | -2.002836
60.1 | 20 | 1 | 1 | 2 | 1 | 1 | -2.450222 | -0.5959536 | -1.992974
60.2 | 20.1 | 1 | 1 | 2 | 1 | 1 | -2.439094 | -0.4887735 | -1.983365
60.3 | 20.2 | 1 | 1 | 2 | 1 | 1 | -2.430365 | -0.5028255 | -1.974922
60.4 | 20.3 | 1 | 1 | 2 | 1 | 1 | -2.419639 | -0.5301343 | -1.965532
60.5 | 20.4 | 1 | 1 | 2 | 1 | 1 | -2.410033 | -0.4712747 | -1.954272
60.6 | 20.5 | 1 | 1 | 2 | 1 | 1 | -2.401817 | -0.5797142 | -1.946164
60.7 | 20.6 | 1 | 1 | 2 | 1 | 1 | -2.389517 | -0.4716724 | -1.935701
60.8 | 20.7 | 1 | 1 | 2 | 1 | 1 | -2.37816 | -0.4621276 | -1.924875
60.9 | 20.8 | 1 | 1 | 2 | 1 | 1 | -2.370781 | -0.5867403 | -1.915387
61 | 20.9 | 1 | 1 | 2 | 1 | 1 | -2.360731 | -0.4692862 | -1.905273
61.1 | 21 | 1 | 1 | 2 | 1 | 1 | -2.349669 | -0.458946 | -1.895538
61.2 | 21.1 | 1 | 1 | 2 | 1 | 1 | -2.339596 | -0.5359672 | -1.884727
61.3 | 21.2 | 1 | 1 | 2 | 1 | 1 | -2.330548 | -0.5664576 | -1.875736
61.4 | 21.3 | 1 | 1 | 2 | 1 | 1 | -2.319232 | -0.5475005 | -1.865218
61.5 | 21.4 | 1 | 1 | 2 | 1 | 1 | -2.310342 | -0.5103818 | -1.854796
61.6 | 21.5 | 1 | 1 | 2 | 1 | 1 | -2.299121 | -0.5301343 | -1.845055
61.7 | 21.6 | 1 | 1 | 2 | 1 | 1 | -2.288765 | -0.5921092 | -1.83506
61.8 | 21.7 | 1 | 1 | 2 | 1 | 1 | -2.279377 | -0.5914464 | -1.826075
61.9 | 21.8 | 1 | 1 | 2 | 1 | 1 | -2.269933 | -0.6046368 | -1.816155
62 | 21.9 | 1 | 1 | 2 | 1 | 1 | -2.258834 | -0.5048803 | -1.805797
62.1 | 22 | 1 | 1 | 2 | 1 | 1 | -2.249274 | -0.4845976 | -1.797326
62.2 | 22.1 | 1 | 1 | 2 | 1 | 1 | -2.240542 | -0.5881985 | -1.787378
62.3 | 22.2 | 1 | 1 | 2 | 1 | 1 | -2.22902 | -0.4598076 | -1.777425
62.4 | 22.3 | 1 | 1 | 2 | 1 | 1 | -2.219573 | -0.6007261 | -1.76661
62.5 | 22.4 | 1 | 1 | 2 | 1 | 1 | -2.210289 | -0.5655959 | -1.758079
62.6 | 22.5 | 1 | 1 | 2 | 1 | 1 | -2.200115 | -0.5682472 | -1.748907
62.7 | 22.6 | 1 | 1 | 2 | 1 | 1 | -2.189252 | -0.6009912 | -1.737993
62.8 | 22.7 | 1 | 1 | 2 | 1 | 1 | -2.178791 | -0.6059624 | -1.728766
62.9 | 22.8 | 1 | 1 | 2 | 1 | 1 | -2.16938 | -0.5342438 | -1.719372
63 | 22.9 | 1 | 1 | 2 | 1 | 1 | -2.160585 | -0.5038861 | -1.709092
63.1 | 23 | 1 | 1 | 2 | 1 | 1 | -2.15033 | -0.4961309 | -1.698917
63.2 | 23.1 | 1 | 1 | 2 | 1 | 1 | -2.138472 | -0.4193085 | -1.688982
63.3 | 23.2 | 1 | 1 | 2 | 1 | 1 | -2.12912 | -0.5815702 | -1.678953
63.4 | 23.3 | 1 | 1 | 2 | 1 | 1 | -2.120212 | -0.5512124 | -1.66982
63.5 | 23.4 | 1 | 1 | 2 | 1 | 1 | -2.110499 | -0.5512124 | -1.660293
63.6 | 23.5 | 1 | 1 | 2 | 1 | 1 | -2.099225 | -0.5353044 | -1.649275
63.7 | 23.6 | 1 | 1 | 2 | 1 | 1 | -2.097067 | -0.542927 | -1.646929
63.8 | 23.7 | 1 | 1 | 2 | 1 | 1 | -2.088046 | -0.5752732 | -1.63673
63.9 | 23.8 | 1 | 1 | 2 | 1 | 1 | -2.068642 | -0.5532009 | -1.619201
64 | 23.9 | 1 | 1 | 2 | 1 | 1 | -2.058882 | -0.5337799 | -1.608946
64.1 | 24 | 1 | 1 | 2 | 1 | 1 | -2.049321 | -0.5999306 | -1.598283
64.2 | 24.1 | 1 | 1 | 2 | 1 | 1 | -2.038845 | -0.6223344 | -1.588815
64.3 | 24.2 | 1 | 1 | 2 | 1 | 1 | -2.028862 | -0.5333159 | -1.577402
64.4 | 24.3 | 1 | 1 | 2 | 1 | 1 | -2.019954 | -0.4476115 | -1.570355
64.5 | 24.4 | 1 | 1 | 2 | 1 | 1 | -2.010429 | -0.4605368 | -1.56026
64.6 | 24.5 | 1 | 1 | 2 | 1 | 1 | -1.999033 | -0.6005935 | -1.550675
64.7 | 24.6 | 1 | 1 | 2 | 1 | 1 | -1.995811 | -0.541071 | -1.546907
64.8 | 24.7 | 1 | 1 | 2 | 1 | 1 | -1.983801 | -0.5286098 | -1.535775
64.9 | 24.8 | 1 | 1 | 2 | 1 | 1 | -1.968494 | -0.5522066 | -1.51974
65 | 24.9 | 1 | 1 | 2 | 1 | 1 | -1.959646 | -0.4720701 | -1.511524
65.1 | 25 | 1 | 1 | 2 | 1 | 1 | -1.948944 | -0.4590122 | -1.500093
65.2 | 25.1 | 1 | 1 | 2 | 1 | 1 | -1.939607 | -0.4753179 | -1.491192
65.3 | 25.2 | 1 | 1 | 2 | 1 | 1 | -1.928389 | -0.6037088 | -1.480729
65.4 | 25.3 | 1 | 1 | 2 | 1 | 1 | -1.920116 | -0.4718049 | -1.471534
65.5 | 25.4 | 1 | 1 | 2 | 1 | 1 | -1.914862 | -0.4755168 | -1.467524
65.6 | 25.5 | 1 | 1 | 2 | 1 | 1 | -1.905528 | -0.4432368 | -1.457034
65.7 | 25.6 | 1 | 1 | 2 | 1 | 1 | -1.896098 | -0.4061181 | -1.447305
65.8 | 25.7 | 1 | 1 | 2 | 1 | 1 | -1.876289 | -0.5697054 | -1.428701
65.9 | 25.8 | 1 | 1 | 2 | 1 | 1 | -1.869816 | -0.4941424 | -1.420633
66 | 25.9 | 1 | 1 | 2 | 1 | 1 | -1.858214 | -0.5497541 | -1.40949
66.1 | 26 | 1 | 1 | 2 | 1 | 1 | -1.848978 | -0.4885746 | -1.400441
66.2 | 26.1 | 1 | 1 | 2 | 1 | 1 | -1.837647 | -0.4678942 | -1.389166
66.3 | 26.2 | 1 | 1 | 2 | 1 | 1 | -1.830229 | -0.4773064 | -1.382993
66.4 | 26.3 | 1 | 1 | 2 | 1 | 1 | -1.825491 | -0.470413 | -1.378636
66.5 | 26.4 | 1 | 1 | 2 | 1 | 1 | -1.813498 | -0.5268201 | -1.367375
66.6 | 26.5 | 1 | 1 | 2 | 1 | 1 | -1.797211 | -0.4900328 | -1.350161
66.7 | 26.6 | 1 | 1 | 2 | 1 | 1 | -1.787668 | -0.5113098 | -1.341262
66.8 | 26.7 | 1 | 1 | 2 | 1 | 1 | -1.777688 | -0.545048 | -1.331267
66.9 | 26.8 | 1 | 1 | 2 | 1 | 1 | -1.76771 | -0.4739923 | -1.320959
67 | 26.9 | 1 | 1 | 2 | 1 | 1 | -1.756102 | -0.4860558 | -1.312395
67.1 | 27 | 1 | 1 | 2 | 1 | 1 | -1.748133 | -0.5142263 | -1.302229
67.2 | 27.1 | 1 | 1 | 2 | 1 | 1 | -1.7378 | -0.4967275 | -1.292127
67.3 | 27.2 | 1 | 1 | 2 | 1 | 1 | -1.728213 | -0.4527816 | -1.283193
67.4 | 27.3 | 1 | 1 | 2 | 1 | 1 | -1.718247 | -0.4466835 | -1.272931
67.5 | 27.4 | 1 | 1 | 2 | 1 | 1 | -1.708984 | -0.4794275 | -1.263714
67.6 | 27.5 | 1 | 1 | 2 | 1 | 1 | -1.704395 | -0.5272841 | -1.260051
67.7 | 27.6 | 1 | 1 | 2 | 1 | 1 | -1.696503 | -0.4633207 | -1.251019
67.8 | 27.7 | 1 | 1 | 2 | 1 | 1 | -1.677346 | -0.4159943 | -1.233059
67.9 | 27.8 | 1 | 1 | 2 | 1 | 1 | -1.668209 | -0.4834045 | -1.224141
68 | 27.9 | 1 | 1 | 2 | 1 | 1 | -1.658705 | -0.4986497 | -1.213714
68.1 | 28 | 1 | 1 | 2 | 1 | 1 | -1.648819 | -0.4949378 | -1.204634
68.2 | 28.1 | 1 | 1 | 2 | 1 | 1 | -1.63905 | -0.4720701 | -1.195461
68.3 | 28.2 | 1 | 1 | 2 | 1 | 1 | -1.629499 | -0.6377122 | -1.185023
68.4 | 28.3 | 1 | 1 | 2 | 1 | 1 | -1.618379 | -0.5295377 | -1.174782
68.5 | 28.4 | 1 | 1 | 2 | 1 | 1 | -1.608932 | -0.4961309 | -1.165758
68.6 | 28.5 | 1 | 1 | 2 | 1 | 1 | -1.600024 | -0.6004609 | -1.156038
68.7 | 28.6 | 1 | 1 | 2 | 1 | 1 | -1.590365 | -0.5533335 | -1.146119
68.8 | 28.7 | 1 | 1 | 2 | 1 | 1 | -1.577756 | -0.4738597 | -1.136456
68.9 | 28.8 | 1 | 1 | 2 | 1 | 1 | -1.569057 | -0.5043501 | -1.126224
69 | 28.9 | 1 | 1 | 2 | 1 | 1 | -1.559678 | -0.4906957 | -1.116136
69.1 | 29 | 1 | 1 | 2 | 1 | 1 | -1.549694 | -0.538022 | -1.106303
69.2 | 29.1 | 1 | 1 | 2 | 1 | 1 | -1.538965 | -0.5144251 | -1.096916
69.3 | 29.2 | 1 | 1 | 2 | 1 | 1 | -1.528972 | -0.4989811 | -1.087327
69.4 | 29.3 | 1 | 1 | 2 | 1 | 1 | -1.518768 | -0.5142263 | -1.077598
69.5 | 29.4 | 1 | 1 | 2 | 1 | 1 | -1.509112 | -0.4157955 | -1.068128
69.6 | 29.5 | 1 | 1 | 2 | 1 | 1 | -1.500013 | -0.4846639 | -1.058213
69.7 | 29.6 | 1 | 1 | 2 | 1 | 1 | -1.495987 | -0.4195074 | -1.05533
69.8 | 29.7 | 1 | 1 | 2 | 1 | 1 | -1.480126 | -0.4316372 | -1.037805
69.9 | 29.8 | 1 | 1 | 2 | 1 | 1 | -1.46842 | -0.5779909 | -1.027089
70 | 29.9 | 1 | 1 | 2 | 1 | 1 | -1.458877 | -0.51416 | -1.016864
70.1 | 30 | 1 | 1 | 2 | 1 | 1 | -1.449919 | -0.4649115 | -1.007687
70.2 | 30.1 | 1 | 1 | 2 | 1 | 1 | -1.439598 | -0.5164136 | -0.9992926
70.3 | 30.2 | 1 | 1 | 2 | 1 | 1 | -1.437125 | -0.474854 | -0.9961965
70.4 | 30.3 | 1 | 1 | 2 | 1 | 1 | -1.41772 | -0.4956006 | -0.9786672
70.5 | 30.4 | 1 | 1 | 2 | 1 | 1 | -1.408041 | -0.4055879 | -0.9684237
70.6 | 30.5 | 1 | 1 | 2 | 1 | 1 | -1.398578 | -0.5147565 | -0.9586504
70.7 | 30.6 | 1 | 1 | 2 | 1 | 1 | -1.389182 | -0.4973903 | -0.949497
70.8 | 30.7 | 1 | 1 | 2 | 1 | 1 | -1.379508 | -0.5578407 | -0.9403739
70.9 | 30.8 | 1 | 1 | 2 | 1 | 1 | -1.368052 | -0.4113545 | -0.9298746
71 | 30.9 | 1 | 1 | 2 | 1 | 1 | -1.359835 | -0.5543277 | -0.9197538
71.1 | 31 | 1 | 1 | 2 | 1 | 1 | -1.348972 | -0.4422425 | -0.9105686
71.2 | 31.1 | 1 | 1 | 2 | 1 | 1 | -1.339233 | -0.4631881 | -0.9000299
71.3 | 31.2 | 1 | 1 | 2 | 1 | 1 | -1.329026 | -0.5011022 | -0.8896987
71.4 | 31.3 | 1 | 1 | 2 | 1 | 1 | -1.318035 | -0.5024278 | -0.8806505
71.5 | 31.4 | 1 | 1 | 2 | 1 | 1 | -1.308358 | -0.4822114 | -0.8690846
71.6 | 31.5 | 1 | 1 | 2 | 1 | 1 | -1.29886 | -0.4214959 | -0.8610531
71.7 | 31.6 | 1 | 1 | 2 | 1 | 1 | -1.28966 | -0.4081729 | -0.8491087
71.8 | 31.7 | 1 | 1 | 2 | 1 | 1 | -1.279071 | -0.444695 | -0.8405011
71.9 | 31.8 | 1 | 1 | 2 | 1 | 1 | -1.270661 | -0.4653092 | -0.8319275
72 | 31.9 | 1 | 1 | 2 | 1 | 1 | -1.260251 | -0.5102493 | -0.8214191
72.1 | 32 | 1 | 1 | 2 | 1 | 1 | -1.251176 | -0.381527 | -0.813349
72.2 | 32.1 | 1 | 1 | 2 | 1 | 1 | -1.241049 | -0.4863873 | -0.8017316
72.3 | 32.2 | 1 | 1 | 2 | 1 | 1 | -1.230067 | -0.4979868 | -0.7930975
72.4 | 32.3 | 1 | 1 | 2 | 1 | 1 | -1.219758 | -0.4762459 | -0.7819987
72.5 | 32.4 | 1 | 1 | 2 | 1 | 1 | -1.209402 | -0.4981857 | -0.7729869
72.6 | 32.5 | 1 | 1 | 2 | 1 | 1 | -1.198891 | -0.5399442 | -0.7618101
72.7 | 32.6 | 1 | 1 | 2 | 1 | 1 | -1.190001 | -0.4864535 | -0.752584
72.8 | 32.7 | 1 | 1 | 2 | 1 | 1 | -1.181149 | -0.465044 | -0.7432762
72.9 | 32.8 | 1 | 1 | 2 | 1 | 1 | -1.176524 | -0.4792287 | -0.7408683
73 | 32.9 | 1 | 1 | 2 | 1 | 1 | -1.15937 | -0.5795817 | -0.7220445
73.1 | 33 | 1 | 1 | 2 | 1 | 1 | -1.149544 | -0.4989148 | -0.7126609
73.2 | 33.1 | 1 | 1 | 2 | 1 | 1 | -1.139954 | -0.3878902 | -0.7034606
73.3 | 33.2 | 1 | 1 | 2 | 1 | 1 | -1.128963 | -0.4600065 | -0.6926199
73.4 | 33.3 | 1 | 1 | 2 | 1 | 1 | -1.119021 | -0.4693524 | -0.6832674
73.5 | 33.4 | 1 | 1 | 2 | 1 | 1 | -1.109514 | -0.4167897 | -0.6740482
73.6 | 33.5 | 1 | 1 | 2 | 1 | 1 | -1.099756 | -0.4359456 | -0.6621773
73.7 | 33.6 | 1 | 1 | 2 | 1 | 1 | -1.088387 | -0.4649777 | -0.6527415
73.8 | 33.7 | 1 | 1 | 2 | 1 | 1 | -1.086873 | -0.5155519 | -0.6514115
73.9 | 33.8 | 1 | 1 | 2 | 1 | 1 | -1.06838 | -0.4452916 | -0.6331736
74 | 33.9 | 1 | 1 | 2 | 1 | 1 | -1.05727 | -0.4883758 | -0.6238279
74.1 | 34 | 1 | 1 | 2 | 1 | 1 | -1.049718 | -0.3524286 | -0.6134778
74.2 | 34.1 | 1 | 1 | 2 | 1 | 1 | -1.038009 | -0.3136528 | -0.6050541
74.3 | 34.2 | 1 | 1 | 2 | 1 | 1 | -1.028529 | -0.4995776 | -0.5936638
74.4 | 34.3 | 1 | 1 | 2 | 1 | 1 | -1.019928 | -0.4114871 | -0.5851016
74.5 | 34.4 | 1 | 1 | 2 | 1 | 1 | -1.008463 | -0.3196183 | -0.5744631
74.6 | 34.5 | 1 | 1 | 2 | 1 | 1 | -0.99971 | -0.4913585 | -0.5632
74.7 | 34.6 | 1 | 1 | 2 | 1 | 1 | -0.9961307 | -0.5302668 | -0.5613673
74.8 | 34.7 | 1 | 1 | 2 | 1 | 1 | -0.9864986 | -0.4612659 | -0.5512246
74.9 | 34.8 | 1 | 1 | 2 | 1 | 1 | -0.9751797 | -0.4067147 | -0.5408237
75 | 34.9 | 1 | 1 | 2 | 1 | 1 | -0.9649396 | -0.4578191 | -0.5318065
75.1 | 35 | 1 | 1 | 2 | 1 | 1 | -0.948599 | -0.4938773 | -0.5134914
75.2 | 35.1 | 1 | 1 | 2 | 1 | 1 | -0.9376019 | -0.3613106 | -0.5039868
75.3 | 35.2 | 1 | 1 | 2 | 1 | 1 | -0.9347826 | -0.4868512 | -0.5019422
75.4 | 35.3 | 1 | 1 | 2 | 1 | 1 | -0.9171188 | -0.3928614 | -0.4840215
75.5 | 35.4 | 1 | 1 | 2 | 1 | 1 | -0.9152174 | -0.4222913 | -0.4813463
75.6 | 35.5 | 1 | 1 | 2 | 1 | 1 | -0.8971274 | -0.5075317 | -0.4634339
75.7 | 35.6 | 1 | 1 | 2 | 1 | 1 | -0.8868128 | -0.458946 | -0.4545795
75.8 | 35.7 | 1 | 1 | 2 | 1 | 1 | -0.8772314 | -0.4186457 | -0.4449492
75.9 | 35.8 | 1 | 1 | 2 | 1 | 1 | -0.8690894 | -0.5325205 | -0.4339344
76 | 35.9 | 1 | 1 | 2 | 1 | 1 | -0.8582354 | -0.4667674 | -0.4260634
76.1 | 36 | 1 | 1 | 2 | 1 | 1 | -0.8454323 | -0.3369183 | -0.416231
76.2 | 36.1 | 1 | 1 | 2 | 1 | 1 | -0.8377493 | -0.4489372 | -0.4064107
76.3 | 36.2 | 1 | 1 | 2 | 1 | 1 | -0.8355707 | -0.3612443 | -0.4041466
76.4 | 36.3 | 1 | 1 | 2 | 1 | 1 | -0.8183628 | -0.5127018 | -0.3871312
76.5 | 36.4 | 1 | 1 | 2 | 1 | 1 | -0.8099347 | -0.4134756 | -0.3764532
76.6 | 36.5 | 1 | 1 | 2 | 1 | 1 | -0.7984042 | -0.4261357 | -0.3668964
76.7 | 36.6 | 1 | 1 | 2 | 1 | 1 | -0.7893205 | -0.4908945 | -0.3571851
76.8 | 36.7 | 1 | 1 | 2 | 1 | 1 | -0.7776916 | -0.4660383 | -0.3481816
76.9 | 36.8 | 1 | 1 | 2 | 1 | 1 | -0.7761836 | -0.4581506 | -0.3431174
77 | 36.9 | 1 | 1 | 2 | 1 | 1 | -0.7587105 | -0.4370724 | -0.3278136
77.1 | 37 | 1 | 1 | 2 | 1 | 1 | -0.7495135 | -0.5223128 | -0.3176413
77.2 | 37.1 | 1 | 1 | 2 | 1 | 1 | -0.7381946 | -0.4440322 | -0.3076984
77.3 | 37.2 | 1 | 1 | 2 | 1 | 1 | -0.7297099 | -0.4440985 | -0.2983996
77.4 | 37.3 | 1 | 1 | 2 | 1 | 1 | -0.7194311 | -0.3802676 | -0.2895165
77.5 | 37.4 | 1 | 1 | 2 | 1 | 1 | -0.7088214 | -0.3798036 | -0.2777962
77.6 | 37.5 | 1 | 1 | 2 | 1 | 1 | -0.6999374 | -0.4281905 | -0.2685777
77.7 | 37.6 | 1 | 1 | 2 | 1 | 1 | -0.6893665 | -0.4181817 | -0.2588119
77.8 | 37.7 | 1 | 1 | 2 | 1 | 1 | -0.6785393 | -0.3640945 | -0.2490847
77.9 | 37.8 | 1 | 1 | 2 | 1 | 1 | -0.6758809 | -0.4225564 | -0.2454194
78 | 37.9 | 1 | 1 | 2 | 1 | 1 | -0.6652296 | -0.4541073 | -0.2353274
78.1 | 38 | 1 | 1 | 2 | 1 | 1 | -0.654918 | -0.4763785 | -0.2246335
78.2 | 38.1 | 1 | 1 | 2 | 1 | 1 | -0.6370843 | -0.4395249 | -0.2077673
78.3 | 38.2 | 1 | 1 | 2 | 1 | 1 | -0.6274819 | -0.4936784 | -0.1983573
78.4 | 38.3 | 1 | 1 | 2 | 1 | 1 | -0.6164163 | -0.4499314 | -0.1878459
78.5 | 38.4 | 1 | 1 | 2 | 1 | 1 | -0.6076008 | -0.4600065 | -0.1800005
78.6 | 38.5 | 1 | 1 | 2 | 1 | 1 | -0.59627 | -0.4586145 | -0.1685217
78.7 | 38.6 | 1 | 1 | 2 | 1 | 1 | -0.5879223 | -0.4139396 | -0.1593865
78.8 | 38.7 | 1 | 1 | 2 | 1 | 1 | -0.5791366 | -0.3657516 | -0.1499311
78.9 | 38.8 | 1 | 1 | 2 | 1 | 1 | -0.5685985 | -0.4816811 | -0.1408231
79 | 38.9 | 1 | 1 | 2 | 1 | 1 | -0.5666465 | -0.5435898 | -0.1372971
79.1 | 39 | 1 | 1 | 2 | 1 | 1 | -0.5480439 | -0.4545713 | -0.1214459
79.2 | 39.1 | 1 | 1 | 2 | 1 | 1 | -0.53868 | -0.4991799 | -0.1105916
79.3 | 39.2 | 1 | 1 | 2 | 1 | 1 | -0.5282432 | -0.5270852 | -0.1001143
79.4 | 39.3 | 1 | 1 | 2 | 1 | 1 | -0.5183578 | -0.4842662 | -0.091381
79.5 | 39.4 | 1 | 1 | 2 | 1 | 1 | -0.5161226 | -0.4377353 | -0.08825316
79.6 | 39.5 | 1 | 1 | 2 | 1 | 1 | -0.5013049 | -0.450064 | -0.0737237
79.7 | 39.6 | 1 | 1 | 2 | 1 | 1 | -0.4876405 | -0.4576203 | -0.06085052
79.8 | 39.7 | 1 | 1 | 2 | 1 | 1 | -0.4769683 | -0.3556102 | -0.0514284
79.9 | 39.8 | 1 | 1 | 2 | 1 | 1 | -0.469029 | -0.3835818 | -0.04119177
80 | 39.9 | 1 | 1 | 2 | 1 | 1 | -0.4596859 | -0.4761796 | -0.03218599
80.1 | 40 | 1 | 1 | 2 | 1 | 1 | -0.4569918 | -0.5539963 | -0.03050323
80.2 | 40.1 | 1 | 1 | 2 | 1 | 1 | -0.4573315 | -0.43462 | -0.03029581
80.3 | 40.2 | 1 | 1 | 0 | 1 | 1 | -0.4576832 | -0.4816811 | -0.03016183