## Test70.Stop.csv
Total Time (s) | Cycle Elapsed Time (s) | Total Cycles | Elapsed Cycles | Step | Total Cycle Count(Linear Waveform) | Total Cycle Count(Rotary Waveform) | Position(Linear:Position) (mm) | Load(Linear:Load) (N) | Extension(Linear:Strain 1) (mm)
0 | 0 | 1 | 1 | 1 | 1 | 1 | -0.4486084 | -0.1483421 | 0.0007115603
0.1 | 0.1 | 1 | 1 | 1 | 1 | 1 | -0.4578352 | -0.2908514 | -0.008008838
0.2 | 0.2 | 1 | 1 | 1 | 1 | 1 | -0.4670143 | -0.6580612 | -0.01875567
0.3 | 0.3 | 1 | 1 | 1 | 1 | 1 | -0.477314 | -1.226242 | -0.02736782
0.4 | 0.4 | 1 | 1 | 1 | 1 | 1 | -0.4885852 | -1.802311 | -0.03754995
0.5 | 0.5 | 1 | 1 | 1 | 1 | 1 | -0.4979163 | -2.343183 | -0.04788119
0.6 | 0.6 | 1 | 1 | 1 | 1 | 1 | -0.5082011 | -3.181866 | -0.05836308
0.7 | 0.7 | 1 | 1 | 1 | 1 | 1 | -0.5176604 | -4.23365 | -0.06772994
0.8 | 0.8 | 1 | 1 | 1 | 1 | 1 | -0.5270124 | -5.343168 | -0.07712859
0.9 | 0.9 | 1 | 1 | 1 | 1 | 1 | -0.5402714 | -6.703567 | -0.08768694
1 | 1 | 1 | 1 | 1 | 1 | 1 | -0.549683 | -8.015978 | -0.097455
1.1 | 1.1 | 1 | 1 | 1 | 1 | 1 | -0.5580902 | -8.959521 | -0.1067696
1.2 | 1.2 | 1 | 1 | 1 | 1 | 1 | -0.5689681 | -10.18377 | -0.1164181
1.3 | 1.3 | 1 | 1 | 1 | 1 | 1 | -0.5782843 | -11.37502 | -0.1257055
1.4 | 1.4 | 1 | 1 | 1 | 1 | 1 | -0.5885154 | -12.60981 | -0.1365363
1.5 | 1.5 | 1 | 1 | 1 | 1 | 1 | -0.6066024 | -15.17637 | -0.1535032
1.6 | 1.6 | 1 | 1 | 1 | 1 | 1 | -0.6149292 | -15.7645 | -0.1618035
1.7 | 1.7 | 1 | 1 | 1 | 1 | 1 | -0.6188661 | -15.609 | -0.1645937
1.8 | 1.8 | 1 | 1 | 1 | 1 | 1 | -0.6270588 | -16.68392 | -0.174492
1.9 | 1.9 | 1 | 1 | 1 | 1 | 1 | -0.6367803 | -17.63568 | -0.1839573
2 | 2 | 1 | 1 | 1 | 1 | 1 | -0.6478787 | -18.75017 | -0.1945338
2.1 | 2.1 | 1 | 1 | 1 | 1 | 1 | -0.6581009 | -19.85776 | -0.2039574
2.2 | 2.2 | 1 | 1 | 1 | 1 | 1 | -0.668934 | -20.76213 | -0.2132274
2.3 | 2.3 | 1 | 1 | 1 | 1 | 1 | -0.6769002 | -21.49158 | -0.2229205
2.4 | 2.4 | 1 | 1 | 1 | 1 | 1 | -0.6886095 | -22.58917 | -0.2351063
2.5 | 2.5 | 1 | 1 | 1 | 1 | 1 | -0.6979823 | -23.43614 | -0.2430198
2.6 | 2.6 | 1 | 1 | 1 | 1 | 1 | -0.7092536 | -24.45544 | -0.2539135
2.7 | 2.7 | 1 | 1 | 1 | 1 | 1 | -0.7185578 | -25.17177 | -0.2620525
2.8 | 2.8 | 1 | 1 | 1 | 1 | 1 | -0.7289589 | -25.95384 | -0.2731347
2.9 | 2.9 | 1 | 1 | 1 | 1 | 1 | -0.738889 | -26.74103 | -0.2834561
3 | 3 | 1 | 1 | 1 | 1 | 1 | -0.7482469 | -27.39484 | -0.2923453
3.1 | 3.1 | 1 | 1 | 1 | 1 | 1 | -0.758484 | -28.25918 | -0.3024744
3.2 | 3.2 | 1 | 1 | 1 | 1 | 1 | -0.7683158 | -29.03715 | -0.312736
3.3 | 3.3 | 1 | 1 | 1 | 1 | 1 | -0.7786602 | -29.81366 | -0.3226245
3.4 | 3.4 | 1 | 1 | 1 | 1 | 1 | -0.7879675 | -30.25537 | -0.3321162
3.5 | 3.5 | 1 | 1 | 1 | 1 | 1 | -0.7988095 | -31.05223 | -0.3426685
3.6 | 3.6 | 1 | 1 | 1 | 1 | 1 | -0.8077502 | -31.77379 | -0.3516698
3.7 | 3.7 | 1 | 1 | 1 | 1 | 1 | -0.8179963 | -32.3364 | -0.3610169
3.8 | 3.8 | 1 | 1 | 1 | 1 | 1 | -0.8278251 | -33.07652 | -0.3714178
3.9 | 3.9 | 1 | 1 | 1 | 1 | 1 | -0.8377224 | -33.72066 | -0.3814629
4 | 4 | 1 | 1 | 1 | 1 | 1 | -0.8487165 | -34.28155 | -0.3901417
4.1 | 4.1 | 1 | 1 | 1 | 1 | 1 | -0.8580327 | -35.00093 | -0.3997001
4.2 | 4.2 | 1 | 1 | 1 | 1 | 1 | -0.8685976 | -35.51336 | -0.4095294
4.3 | 4.3 | 1 | 1 | 1 | 1 | 1 | -0.8777708 | -36.18534 | -0.4207653
4.4 | 4.4 | 1 | 1 | 1 | 1 | 1 | -0.8890003 | -36.77739 | -0.4297181
4.5 | 4.5 | 1 | 1 | 1 | 1 | 1 | -0.899142 | -37.44426 | -0.4389812
4.6 | 4.6 | 1 | 1 | 1 | 1 | 1 | -0.9081155 | -37.91123 | -0.4500074
4.7 | 4.7 | 1 | 1 | 1 | 1 | 1 | -0.9191245 | -38.65367 | -0.4596127
4.8 | 4.8 | 1 | 1 | 1 | 1 | 1 | -0.9278119 | -39.07364 | -0.4685519
4.9 | 4.9 | 1 | 1 | 1 | 1 | 1 | -0.9379894 | -39.75523 | -0.4789096
5 | 5 | 1 | 1 | 1 | 1 | 1 | -0.9482473 | -40.20132 | -0.488527
5.1 | 5.1 | 1 | 1 | 1 | 1 | 1 | -0.957045 | -40.74378 | -0.4983337
5.2 | 5.2 | 1 | 1 | 1 | 1 | 1 | -0.9685606 | -41.36605 | -0.5079261
5.3 | 5.3 | 1 | 1 | 1 | 1 | 1 | -0.9778202 | -41.75096 | -0.5168721
5.4 | 5.4 | 1 | 1 | 1 | 1 | 1 | -0.9901464 | -42.66474 | -0.5283365
5.5 | 5.5 | 1 | 1 | 1 | 1 | 1 | -0.9990752 | -43.024 | -0.5376724
5.6 | 5.6 | 1 | 1 | 1 | 1 | 1 | -1.011166 | -43.53345 | -0.5482141
5.7 | 5.7 | 1 | 1 | 1 | 1 | 1 | -1.018173 | -44.05662 | -0.557294
5.8 | 5.8 | 1 | 1 | 1 | 1 | 1 | -1.035592 | -45.76097 | -0.5754903
5.9 | 5.9 | 1 | 1 | 1 | 1 | 1 | -1.03808 | -44.96086 | -0.5766477
6 | 6 | 1 | 1 | 1 | 1 | 1 | -1.047778 | -45.63191 | -0.5866928
6.1 | 6.1 | 1 | 1 | 1 | 1 | 1 | -1.057571 | -46.18299 | -0.5954253
6.2 | 6.2 | 1 | 1 | 1 | 1 | 1 | -1.068774 | -46.70087 | -0.6065673
6.3 | 6.3 | 1 | 1 | 1 | 1 | 1 | -1.079205 | -47.3924 | -0.6157941
6.4 | 6.4 | 1 | 1 | 1 | 1 | 1 | -1.089412 | -47.90901 | -0.626385
6.5 | 6.5 | 1 | 1 | 1 | 1 | 1 | -1.097012 | -48.28789 | -0.6356482
6.6 | 6.6 | 1 | 1 | 1 | 1 | 1 | -1.107574 | -48.88623 | -0.6448243
6.7 | 6.7 | 1 | 1 | 1 | 1 | 1 | -1.116925 | -49.44553 | -0.6551426
6.8 | 6.8 | 1 | 1 | 1 | 1 | 1 | -1.12938 | -50.09431 | -0.6666306
6.9 | 6.9 | 1 | 1 | 1 | 1 | 1 | -1.139057 | -50.75164 | -0.6745319
7 | 7 | 1 | 1 | 1 | 1 | 1 | -1.148468 | -51.41056 | -0.6859403
7.1 | 7.1 | 1 | 1 | 1 | 1 | 1 | -1.159063 | -51.77956 | -0.6947243
7.2 | 7.2 | 1 | 1 | 1 | 1 | 1 | -1.168185 | -52.20238 | -0.7042479
7.3 | 7.3 | 1 | 1 | 1 | 1 | 1 | -1.178762 | -53.12836 | -0.7148524
7.4 | 7.4 | 1 | 1 | 1 | 1 | 1 | -1.188654 | -53.55205 | -0.7244168
7.5 | 7.5 | 1 | 1 | 1 | 1 | 1 | -1.196152 | -53.83077 | -0.7333136
7.6 | 7.6 | 1 | 1 | 1 | 1 | 1 | -1.209658 | -54.57274 | -0.7443996
7.7 | 7.7 | 1 | 1 | 1 | 1 | 1 | -1.218098 | -55.16764 | -0.7545915
7.8 | 7.8 | 1 | 1 | 1 | 1 | 1 | -1.227722 | -55.5538 | -0.7632801
7.9 | 7.9 | 1 | 1 | 1 | 1 | 1 | -1.238704 | -56.234 | -0.7734744
8 | 8 | 1 | 1 | 1 | 1 | 1 | -1.249808 | -56.92063 | -0.7834302
8.1 | 8.1 | 1 | 1 | 1 | 1 | 1 | -1.258248 | -57.24887 | -0.7922671
8.2 | 8.2 | 1 | 1 | 1 | 1 | 1 | -1.269081 | -57.89964 | -0.8030283
8.3 | 8.3 | 1 | 1 | 1 | 1 | 1 | -1.27835 | -58.48929 | -0.8119834
8.4 | 8.4 | 1 | 1 | 1 | 1 | 1 | -1.28701 | -58.91967 | -0.8221534
8.5 | 8.5 | 1 | 1 | 1 | 1 | 1 | -1.298291 | -59.86766 | -0.8330759
8.6 | 8.6 | 1 | 1 | 1 | 1 | 1 | -1.315719 | -61.40238 | -0.8489119
8.7 | 8.7 | 1 | 1 | 1 | 1 | 1 | -1.32418 | -61.88777 | -0.8588366
8.8 | 8.8 | 1 | 1 | 1 | 1 | 1 | -1.335335 | -62.27686 | -0.8688015
8.9 | 8.9 | 1 | 1 | 1 | 1 | 1 | -1.343879 | -62.52277 | -0.8767672
9 | 9 | 1 | 1 | 1 | 1 | 1 | -1.346678 | -61.47529 | -0.8804696
9.1 | 9.1 | 1 | 1 | 1 | 1 | 1 | -1.355129 | -62.61683 | -0.8881249
9.2 | 9.2 | 1 | 1 | 1 | 1 | 1 | -1.366973 | -63.67126 | -0.8988218
9.3 | 9.3 | 1 | 1 | 1 | 1 | 1 | -1.37639 | -64.38341 | -0.908586
9.4 | 9.4 | 1 | 1 | 1 | 1 | 1 | -1.386517 | -64.81186 | -0.9184457
9.5 | 9.5 | 1 | 1 | 1 | 1 | 1 | -1.396471 | -65.74878 | -0.9290881
9.6 | 9.6 | 1 | 1 | 1 | 1 | 1 | -1.407963 | -66.3218 | -0.93857
9.7 | 9.7 | 1 | 1 | 1 | 1 | 1 | -1.417616 | -66.84027 | -0.9480383
9.8 | 9.8 | 1 | 1 | 1 | 1 | 1 | -1.429209 | -67.93487 | -0.9595534
9.9 | 9.9 | 1 | 1 | 1 | 1 | 1 | -1.437807 | -68.2301 | -0.9684154
10 | 10 | 1 | 1 | 1 | 1 | 1 | -1.448545 | -68.96843 | -0.9779011
10.1 | 10.1 | 1 | 1 | 1 | 1 | 1 | -1.458421 | -69.6312 | -0.98814
10.2 | 10.2 | 1 | 1 | 1 | 1 | 1 | -1.467371 | -70.31014 | -0.9977582
10.3 | 10.3 | 1 | 1 | 1 | 1 | 1 | -1.475981 | -70.83232 | -1.007317
10.4 | 10.4 | 1 | 1 | 1 | 1 | 1 | -1.486906 | -71.58105 | -1.017266
10.5 | 10.5 | 1 | 1 | 1 | 1 | 1 | -1.498377 | -72.30997 | -1.027015
10.6 | 10.6 | 1 | 1 | 1 | 1 | 1 | -1.508769 | -73.25656 | -1.037748
10.7 | 10.7 | 1 | 1 | 1 | 1 | 1 | -1.517797 | -73.85994 | -1.047295
10.8 | 10.8 | 1 | 1 | 1 | 1 | 1 | -1.528981 | -74.57209 | -1.057467
10.9 | 10.9 | 1 | 1 | 1 | 1 | 1 | -1.537901 | -75.27993 | -1.067026
11 | 11 | 1 | 1 | 1 | 1 | 1 | -1.54928 | -75.91519 | -1.077671
11.1 | 11.1 | 1 | 1 | 1 | 1 | 1 | -1.557335 | -76.67871 | -1.086936
11.2 | 11.2 | 1 | 1 | 1 | 1 | 1 | -1.568985 | -77.14156 | -1.096092
11.3 | 11.3 | 1 | 1 | 1 | 1 | 1 | -1.577753 | -77.97448 | -1.106203
11.4 | 11.4 | 1 | 1 | 1 | 1 | 1 | -1.587546 | -78.63731 | -1.115966
11.5 | 11.5 | 1 | 1 | 1 | 1 | 1 | -1.599792 | -79.85242 | -1.125505
11.6 | 11.6 | 1 | 1 | 1 | 1 | 1 | -1.609942 | -80.32668 | -1.134916
11.7 | 11.7 | 1 | 1 | 1 | 1 | 1 | -1.618549 | -80.99965 | -1.145309
11.8 | 11.8 | 1 | 1 | 1 | 1 | 1 | -1.628721 | -81.73865 | -1.153773
11.9 | 11.9 | 1 | 1 | 1 | 1 | 1 | -1.637527 | -82.42653 | -1.164597
12 | 12 | 1 | 1 | 1 | 1 | 1 | -1.648536 | -83.41813 | -1.174718
12.1 | 12.1 | 1 | 1 | 1 | 1 | 1 | -1.658043 | -84.04577 | -1.183198
12.2 | 12.2 | 1 | 1 | 1 | 1 | 1 | -1.668558 | -84.9339 | -1.194648
12.3 | 12.3 | 1 | 1 | 1 | 1 | 1 | -1.680058 | -86.01598 | -1.205183
12.4 | 12.4 | 1 | 1 | 1 | 1 | 1 | -1.687795 | -86.51164 | -1.214534
12.5 | 12.5 | 1 | 1 | 1 | 1 | 1 | -1.698795 | -87.58881 | -1.22375
12.6 | 12.6 | 1 | 1 | 1 | 1 | 1 | -1.708254 | -88.23097 | -1.232614
12.7 | 12.7 | 1 | 1 | 1 | 1 | 1 | -1.719016 | -89.43593 | -1.244359
12.8 | 12.8 | 1 | 1 | 1 | 1 | 1 | -1.727551 | -89.68178 | -1.252179
12.9 | 12.9 | 1 | 1 | 1 | 1 | 1 | -1.738298 | -90.88767 | -1.263098
13 | 13 | 1 | 1 | 1 | 1 | 1 | -1.748493 | -91.78767 | -1.272137
13.1 | 13.1 | 1 | 1 | 1 | 1 | 1 | -1.757723 | -92.52288 | -1.281654
13.2 | 13.2 | 1 | 1 | 1 | 1 | 1 | -1.767984 | -93.61072 | -1.291618
13.3 | 13.3 | 1 | 1 | 1 | 1 | 1 | -1.778346 | -94.20171 | -1.30128
13.4 | 13.4 | 1 | 1 | 1 | 1 | 1 | -1.788577 | -95.40647 | -1.311341
13.5 | 13.5 | 1 | 1 | 1 | 1 | 1 | -1.799488 | -96.07527 | -1.320084
13.6 | 13.6 | 1 | 1 | 1 | 1 | 1 | -1.808891 | -97.24603 | -1.331055
13.7 | 13.7 | 1 | 1 | 1 | 1 | 1 | -1.818335 | -98.21735 | -1.341113
13.8 | 13.8 | 1 | 1 | 1 | 1 | 1 | -1.8282 | -99.154 | -1.35014
13.9 | 13.9 | 1 | 1 | 1 | 1 | 1 | -1.837784 | -99.87099 | -1.360126
14 | 14 | 1 | 1 | 1 | 1 | 1 | -1.848999 | -101.2513 | -1.370309
14.1 | 14.1 | 1 | 1 | 1 | 1 | 1 | -1.857188 | -102.0227 | -1.379224
14.2 | 14.2 | 1 | 1 | 1 | 1 | 1 | -1.869655 | -103.0779 | -1.389553
14.3 | 14.3 | 1 | 1 | 1 | 1 | 1 | -1.878363 | -104.0844 | -1.398953
14.4 | 14.4 | 1 | 1 | 1 | 1 | 1 | -1.887494 | -104.9726 | -1.407737
14.5 | 14.5 | 1 | 1 | 1 | 1 | 1 | -1.899767 | -106.2092 | -1.418587
14.6 | 14.6 | 1 | 1 | 1 | 1 | 1 | -1.907623 | -107.0157 | -1.427915
14.7 | 14.7 | 1 | 1 | 1 | 1 | 1 | -1.919094 | -108.0704 | -1.437792
14.8 | 14.8 | 1 | 1 | 1 | 1 | 1 | -1.927796 | -109.2877 | -1.446504
14.9 | 14.9 | 1 | 1 | 1 | 1 | 1 | -1.937562 | -110.6178 | -1.457574
15 | 15 | 1 | 1 | 1 | 1 | 1 | -1.94779 | -111.5095 | -1.466575
15.1 | 15.1 | 1 | 1 | 1 | 1 | 1 | -1.95803 | -112.2922 | -1.477362
15.2 | 15.2 | 1 | 1 | 1 | 1 | 1 | -1.968625 | -113.7467 | -1.48686
15.3 | 15.3 | 1 | 1 | 1 | 1 | 1 | -1.978168 | -114.8659 | -1.497745
15.4 | 15.4 | 1 | 1 | 1 | 1 | 1 | -1.990089 | -115.9884 | -1.507558
15.5 | 15.5 | 1 | 1 | 1 | 1 | 1 | -1.999953 | -117.076 | -1.517048
15.6 | 15.6 | 1 | 1 | 1 | 1 | 1 | -2.009618 | -118.0201 | -1.525569
15.7 | 15.7 | 1 | 1 | 1 | 1 | 1 | -2.018657 | -119.5072 | -1.536309
15.8 | 15.8 | 1 | 1 | 1 | 1 | 1 | -2.029634 | -120.3124 | -1.544751
15.9 | 15.9 | 1 | 1 | 1 | 1 | 1 | -2.038443 | -121.9643 | -1.556331
16 | 16 | 1 | 1 | 1 | 1 | 1 | -2.048892 | -122.4427 | -1.565118
16.1 | 16.1 | 1 | 1 | 1 | 1 | 1 | -2.058783 | -123.1641 | -1.575448
16.2 | 16.2 | 1 | 1 | 1 | 1 | 1 | -2.069995 | -123.9296 | -1.585219
16.3 | 16.3 | 1 | 1 | 1 | 1 | 1 | -2.077588 | -125.0231 | -1.594216
16.4 | 16.4 | 1 | 1 | 1 | 1 | 1 | -2.089691 | -125.7308 | -1.604742
16.5 | 16.5 | 1 | 1 | 1 | 1 | 1 | -2.099654 | -124.4799 | -1.614833
16.6 | 16.6 | 1 | 1 | 1 | 1 | 1 | -2.114192 | -125.1999 | -1.629895
16.7 | 16.7 | 1 | 1 | 1 | 1 | 1 | -2.118471 | -125.1824 | -1.634574
16.8 | 16.8 | 1 | 1 | 1 | 1 | 1 | -2.128893 | -126.3822 | -1.644955
16.9 | 16.9 | 1 | 1 | 1 | 1 | 1 | -2.139092 | -127.9599 | -1.654248
17 | 17 | 1 | 1 | 1 | 1 | 1 | -2.149755 | -129.1967 | -1.664081
17.1 | 17.1 | 1 | 1 | 1 | 1 | 1 | -2.15776 | -130.2599 | -1.674721
17.2 | 17.2 | 1 | 1 | 1 | 1 | 1 | -2.168614 | -131.8886 | -1.683811
17.3 | 17.3 | 1 | 1 | 1 | 1 | 1 | -2.178735 | -133.3366 | -1.694089
17.4 | 17.4 | 1 | 1 | 1 | 1 | 1 | -2.189693 | -134.6293 | -1.703685
17.5 | 17.5 | 1 | 1 | 1 | 1 | 1 | -2.199563 | -136.4145 | -1.714684
17.6 | 17.6 | 1 | 1 | 1 | 1 | 1 | -2.20868 | -137.5421 | -1.722516
17.7 | 17.7 | 1 | 1 | 1 | 1 | 1 | -2.218282 | -138.9106 | -1.732728
17.8 | 17.8 | 1 | 1 | 1 | 1 | 1 | -2.227846 | -140.5266 | -1.74233
17.9 | 17.9 | 1 | 1 | 1 | 1 | 1 | -2.239138 | -141.5072 | -1.750463
18 | 18 | 1 | 1 | 1 | 1 | 1 | -2.249661 | -143.6408 | -1.761583
18.1 | 18.1 | 1 | 1 | 1 | 1 | 1 | -2.258629 | -144.7113 | -1.771994
18.2 | 18.2 | 1 | 1 | 1 | 1 | 1 | -2.2681 | -146.6279 | -1.781016
18.3 | 18.3 | 1 | 1 | 1 | 1 | 1 | -2.277842 | -147.4617 | -1.790327
18.4 | 18.4 | 1 | 1 | 1 | 1 | 1 | -2.288434 | -149.6265 | -1.800366
18.5 | 18.5 | 1 | 1 | 1 | 1 | 1 | -2.298969 | -150.876 | -1.809613
18.6 | 18.6 | 1 | 1 | 1 | 1 | 1 | -2.30782 | -146.955 | -1.820566
18.7 | 18.7 | 1 | 1 | 1 | 1 | 1 | -2.318704 | -146.9331 | -1.829683
18.8 | 18.8 | 1 | 1 | 1 | 1 | 1 | -2.327806 | -148.6239 | -1.840083
18.9 | 18.9 | 1 | 1 | 1 | 1 | 1 | -2.338716 | -150.1634 | -1.850273
19 | 19 | 1 | 1 | 1 | 1 | 1 | -2.349284 | -151.3496 | -1.858162
19.1 | 19.1 | 1 | 1 | 1 | 1 | 1 | -2.35852 | -153.0445 | -1.867949
19.2 | 19.2 | 1 | 1 | 1 | 1 | 1 | -2.369764 | -154.7027 | -1.878347
19.3 | 19.3 | 1 | 1 | 1 | 1 | 1 | -2.377358 | -156.653 | -1.887887
19.4 | 19.4 | 1 | 1 | 1 | 1 | 1 | -2.388692 | -158.5119 | -1.897477
19.5 | 19.5 | 1 | 1 | 1 | 1 | 1 | -2.398315 | -160.0135 | -1.907941
19.6 | 19.6 | 1 | 1 | 1 | 1 | 1 | -2.408394 | -161.7148 | -1.917175
19.7 | 19.7 | 1 | 1 | 1 | 1 | 1 | -2.4196 | -163.9343 | -1.927144
19.8 | 19.8 | 1 | 1 | 1 | 1 | 1 | -2.428582 | -165.105 | -1.935503
19.9 | 19.9 | 1 | 1 | 1 | 1 | 1 | -2.437976 | -167.4654 | -1.946737
20 | 20 | 1 | 1 | 1 | 1 | 1 | -2.448487 | -169.6104 | -1.956269
20.1 | 20.1 | 1 | 1 | 1 | 1 | 1 | -2.458942 | -171.1567 | -1.966337
20.2 | 20.2 | 1 | 1 | 1 | 1 | 1 | -2.469525 | -172.8689 | -1.976322
20.3 | 20.3 | 1 | 1 | 1 | 1 | 1 | -2.478197 | -174.712 | -1.984766
20.4 | 20.4 | 1 | 1 | 1 | 1 | 1 | -2.487654 | -176.6124 | -1.993995
20.5 | 20.5 | 1 | 1 | 1 | 1 | 1 | -2.498099 | -178.5129 | -2.005194
20.6 | 20.6 | 1 | 1 | 1 | 1 | 1 | -2.508217 | -179.7547 | -2.014242
20.7 | 20.7 | 1 | 1 | 1 | 1 | 1 | -2.518123 | -182.2829 | -2.024933
20.8 | 20.8 | 1 | 1 | 1 | 1 | 1 | -2.529496 | -183.4151 | -2.034813
20.9 | 20.9 | 1 | 1 | 1 | 1 | 1 | -2.539995 | -164.4707 | -2.045659
21 | 21 | 1 | 1 | 1 | 1 | 1 | -2.548906 | -166.0739 | -2.054512
21.1 | 21.1 | 1 | 1 | 1 | 1 | 1 | -2.558562 | -166.356 | -2.064444
21.2 | 21.2 | 1 | 1 | 1 | 1 | 1 | -2.567697 | -168.1448 | -2.072409
21.3 | 21.3 | 1 | 1 | 1 | 1 | 1 | -2.57861 | -170.3849 | -2.083127
21.4 | 21.4 | 1 | 1 | 1 | 1 | 1 | -2.589235 | -172.2464 | -2.093543
21.5 | 21.5 | 1 | 1 | 1 | 1 | 1 | -2.598923 | -172.9708 | -2.103355
21.6 | 21.6 | 1 | 1 | 1 | 1 | 1 | -2.60832 | -174.34 | -2.113152
21.7 | 21.7 | 1 | 1 | 1 | 1 | 1 | -2.618837 | -175.9387 | -2.121499
21.8 | 21.8 | 1 | 1 | 1 | 1 | 1 | -2.627555 | -177.8758 | -2.13191
21.9 | 21.9 | 1 | 1 | 1 | 1 | 1 | -2.638087 | -179.6178 | -2.14179
22 | 22 | 1 | 1 | 1 | 1 | 1 | -2.648279 | -181.0481 | -2.150708
22.1 | 22.1 | 1 | 1 | 1 | 1 | 1 | -2.659932 | -183.6957 | -2.15994
22.2 | 22.2 | 1 | 1 | 1 | 1 | 1 | -2.669293 | -185.5923 | -2.170245
22.3 | 22.3 | 1 | 1 | 1 | 1 | 1 | -2.678826 | -187.2231 | -2.179384
22.4 | 22.4 | 1 | 1 | 1 | 1 | 1 | -2.6894 | -189.9022 | -2.188907
22.5 | 22.5 | 1 | 1 | 1 | 1 | 1 | -2.697974 | -191.1157 | -2.198866
22.6 | 22.6 | 1 | 1 | 1 | 1 | 1 | -2.708581 | -193.0675 | -2.208237
22.7 | 22.7 | 1 | 1 | 1 | 1 | 1 | -2.718475 | -191.9795 | -2.21801
22.8 | 22.8 | 1 | 1 | 1 | 1 | 1 | -2.72851 | -188.3494 | -2.229121
22.9 | 22.9 | 1 | 1 | 1 | 1 | 1 | -2.740517 | -188.9865 | -2.238376
23 | 23 | 1 | 1 | 1 | 1 | 1 | -2.74927 | -181.1775 | -2.248188
23.1 | 23.1 | 1 | 1 | 1 | 1 | 1 | -2.757761 | -165.6878 | -2.261518
23.2 | 23.2 | 1 | 1 | 1 | 1 | 1 | -2.769512 | -147.9501 | -2.27263
23.3 | 23.3 | 1 | 1 | 1 | 1 | 1 | -2.78002 | -119.0535 | -2.288639
23.4 | 23.4 | 1 | 1 | 1 | 1 | 1 | -2.790174 | -45.89546 | -2.30234
23.5 | 23.5 | 1 | 1 | 1 | 1 | 1 | -2.800578 | -39.87037 | -2.313502
23.6 | 23.6 | 1 | 1 | 1 | 1 | 1 | -2.809557 | -36.71117 | -2.325617
23.7 | 23.7 | 1 | 1 | 1 | 1 | 1 | -2.820429 | -37.052 | -2.332378
23.8 | 23.8 | 1 | 1 | 1 | 1 | 1 | -2.830109 | -38.76516 | -2.342307
23.9 | 23.9 | 1 | 1 | 1 | 1 | 1 | -2.840281 | -40.14644 | -2.352215
24 | 24 | 1 | 1 | 1 | 1 | 1 | -2.849197 | -40.64966 | -2.360832
24.1 | 24.1 | 1 | 1 | 1 | 1 | 1 | -2.859035 | -41.10867 | -2.370857
24.2 | 24.2 | 1 | 1 | 1 | 1 | 1 | -2.869365 | -41.54389 | -2.379716
24.3 | 24.3 | 1 | 1 | 1 | 1 | 1 | -2.879736 | -41.96353 | -2.389558
24.4 | 24.4 | 1 | 1 | 1 | 1 | 1 | -2.890155 | -43.00749 | -2.399577
24.5 | 24.5 | 1 | 1 | 1 | 1 | 1 | -2.900729 | -44.10329 | -2.409936
24.6 | 24.6 | 1 | 1 | 1 | 1 | 1 | -2.912307 | -45.05976 | -2.419723
24.7 | 24.7 | 1 | 1 | 1 | 1 | 1 | -2.919892 | -45.91475 | -2.429885
24.8 | 24.8 | 1 | 1 | 1 | 1 | 1 | -2.928761 | -46.93014 | -2.439472
24.9 | 24.9 | 1 | 1 | 1 | 1 | 1 | -2.940151 | -46.07416 | -2.449113
25 | 25 | 1 | 1 | 1 | 1 | 1 | -2.949441 | -44.82299 | -2.460298
25.1 | 25.1 | 1 | 1 | 1 | 1 | 1 | -2.960134 | -44.6197 | -2.468384
25.2 | 25.2 | 1 | 1 | 1 | 1 | 1 | -2.967995 | -44.49648 | -2.478103
25.3 | 25.3 | 1 | 1 | 1 | 1 | 1 | -2.978361 | -44.68771 | -2.487891
25.4 | 25.4 | 1 | 1 | 1 | 1 | 1 | -2.989486 | -44.3946 | -2.498413
25.5 | 25.5 | 1 | 1 | 1 | 1 | 1 | -2.999625 | -43.07623 | -2.509476
25.6 | 25.6 | 1 | 1 | 1 | 1 | 1 | -3.009597 | -41.02622 | -2.518437
25.7 | 25.7 | 1 | 1 | 1 | 1 | 1 | -3.018478 | -38.35805 | -2.529974
25.8 | 25.8 | 1 | 1 | 1 | 1 | 1 | -3.028828 | -36.49283 | -2.539451
25.9 | 25.9 | 1 | 1 | 1 | 1 | 1 | -3.039122 | -32.47865 | -2.551082
26 | 26 | 1 | 1 | 1 | 1 | 1 | -3.050011 | -25.86635 | -2.561895
26.1 | 26.1 | 1 | 1 | 1 | 1 | 1 | -3.059676 | -25.40561 | -2.570996
26.2 | 26.2 | 1 | 1 | 1 | 1 | 1 | -3.067833 | -24.41972 | -2.580162
26.3 | 26.3 | 1 | 1 | 1 | 1 | 1 | -3.079718 | -24.62049 | -2.591533
26.4 | 26.4 | 1 | 1 | 1 | 1 | 1 | -3.089467 | -24.85168 | -2.601245
26.5 | 26.5 | 1 | 1 | 1 | 1 | 1 | -3.099528 | -25.2063 | -2.610626
26.6 | 26.6 | 1 | 1 | 1 | 1 | 1 | -3.109089 | -25.64927 | -2.619395
26.7 | 26.7 | 1 | 1 | 1 | 1 | 1 | -3.119186 | -26.4682 | -2.631791
26.8 | 26.8 | 1 | 1 | 1 | 1 | 1 | -3.128496 | -27.18658 | -2.63983
26.9 | 26.9 | 1 | 1 | 1 | 1 | 1 | -3.139138 | -27.74091 | -2.649748
27 | 27 | 1 | 1 | 1 | 1 | 1 | -3.150007 | -26.92277 | -2.660863
27.1 | 27.1 | 1 | 1 | 1 | 1 | 1 | -3.157321 | -26.34081 | -2.668443
27.2 | 27.2 | 1 | 1 | 1 | 1 | 1 | -3.16956 | -27.00841 | -2.6794
27.3 | 27.3 | 1 | 1 | 1 | 1 | 1 | -3.180084 | -27.66183 | -2.68904
27.4 | 27.4 | 1 | 1 | 1 | 1 | 1 | -3.188977 | -28.27681 | -2.69926
27.5 | 27.5 | 1 | 1 | 1 | 1 | 1 | -3.198969 | -28.79097 | -2.708784
27.6 | 27.6 | 1 | 1 | 1 | 1 | 1 | -3.206438 | -29.44068 | -2.717331
27.7 | 27.7 | 1 | 1 | 1 | 1 | 1 | -3.219113 | -30.41452 | -2.728329
27.8 | 27.8 | 1 | 1 | 1 | 1 | 1 | -3.227893 | -31.01783 | -2.737238
27.9 | 27.9 | 1 | 1 | 1 | 1 | 1 | -3.238794 | -31.35527 | -2.747938
28 | 28 | 1 | 1 | 1 | 1 | 1 | -3.249016 | -31.70313 | -2.757401
28.1 | 28.1 | 1 | 1 | 1 | 1 | 1 | -3.258199 | -31.41864 | -2.767131
28.2 | 28.2 | 1 | 1 | 1 | 1 | 1 | -3.268653 | -30.31237 | -2.776931
28.3 | 28.3 | 1 | 1 | 1 | 1 | 1 | -3.279004 | -29.91388 | -2.787471
28.4 | 28.4 | 1 | 1 | 1 | 1 | 1 | -3.289667 | -30.18478 | -2.796088
28.5 | 28.5 | 1 | 1 | 1 | 1 | 1 | -3.298816 | -30.56922 | -2.806497
28.6 | 28.6 | 1 | 1 | 1 | 1 | 1 | -3.308564 | -31.31915 | -2.81544
28.7 | 28.7 | 1 | 1 | 1 | 1 | 1 | -3.319433 | -32.20861 | -2.825377
28.8 | 28.8 | 1 | 1 | 1 | 1 | 1 | -3.329337 | -32.86746 | -2.835525
28.9 | 28.9 | 1 | 1 | 1 | 1 | 1 | -3.339002 | -33.53282 | -2.845489
29 | 29 | 1 | 1 | 1 | 1 | 1 | -3.348401 | -34.13295 | -2.854759
29.1 | 29.1 | 1 | 1 | 1 | 1 | 1 | -3.357503 | -34.43374 | -2.864647
29.2 | 29.2 | 1 | 1 | 1 | 1 | 1 | -3.368965 | -35.31922 | -2.874191
29.3 | 29.3 | 1 | 1 | 1 | 1 | 1 | -3.37871 | -36.02653 | -2.885113
29.4 | 29.4 | 1 | 1 | 1 | 1 | 1 | -3.387767 | -36.59637 | -2.893338
29.5 | 29.5 | 1 | 1 | 1 | 1 | 1 | -3.39869 | -36.95761 | -2.903808
29.6 | 29.6 | 1 | 1 | 1 | 1 | 1 | -3.408778 | -37.58856 | -2.912571
29.7 | 29.7 | 1 | 1 | 1 | 1 | 1 | -3.418323 | -31.01723 | -2.923147
29.8 | 29.8 | 1 | 1 | 1 | 1 | 1 | -3.430122 | -30.07011 | -2.93445
29.9 | 29.9 | 1 | 1 | 1 | 1 | 1 | -3.439343 | -30.99887 | -2.944615
30 | 30 | 1 | 1 | 1 | 1 | 1 | -3.448787 | -31.61776 | -2.954024
30.1 | 30.1 | 1 | 1 | 1 | 1 | 1 | -3.459108 | -31.4942 | -2.963827
30.2 | 30.2 | 1 | 1 | 1 | 1 | 1 | -3.46776 | -32.01426 | -2.972619
30.3 | 30.3 | 1 | 1 | 1 | 1 | 1 | -3.478703 | -32.83379 | -2.982212
30.4 | 30.4 | 1 | 1 | 1 | 1 | 1 | -3.489173 | -33.46779 | -2.993164
30.5 | 30.5 | 1 | 1 | 1 | 1 | 1 | -3.499368 | -34.46145 | -3.0029
30.6 | 30.6 | 1 | 1 | 1 | 1 | 1 | -3.509656 | -35.10214 | -3.013366
30.7 | 30.7 | 1 | 1 | 1 | 1 | 1 | -3.518477 | -35.79175 | -3.021578
30.8 | 30.8 | 1 | 1 | 1 | 1 | 1 | -3.528383 | -35.21794 | -3.032233
30.9 | 30.9 | 1 | 1 | 1 | 1 | 1 | -3.538555 | -35.65753 | -3.041632
31 | 31 | 1 | 1 | 1 | 1 | 1 | -3.547919 | -36.22776 | -3.051366
31.1 | 31.1 | 1 | 1 | 1 | 1 | 1 | -3.558627 | -36.29491 | -3.060043
31.2 | 31.2 | 1 | 1 | 1 | 1 | 1 | -3.569397 | -36.66364 | -3.071894
31.3 | 31.3 | 1 | 1 | 1 | 1 | 1 | -3.579551 | -37.42915 | -3.081531
31.4 | 31.4 | 1 | 1 | 1 | 1 | 1 | -3.589517 | -38.47258 | -3.090793
31.5 | 31.5 | 1 | 1 | 1 | 1 | 1 | -3.599086 | -39.25632 | -3.100575
31.6 | 31.6 | 1 | 1 | 1 | 1 | 1 | -3.608745 | -40.06756 | -3.110371
31.7 | 31.7 | 1 | 1 | 1 | 1 | 1 | -3.619042 | -40.73662 | -3.119459
31.8 | 31.8 | 1 | 1 | 1 | 1 | 1 | -3.627679 | -40.93859 | -3.128805
31.9 | 31.9 | 1 | 1 | 1 | 1 | 1 | -3.638759 | -41.05359 | -3.139304
32 | 32 | 1 | 1 | 1 | 1 | 1 | -3.648967 | -41.70582 | -3.148495
32.1 | 32.1 | 1 | 1 | 1 | 1 | 1 | -3.658381 | -42.31278 | -3.159083
32.2 | 32.2 | 1 | 1 | 1 | 1 | 1 | -3.66776 | -42.0027 | -3.169157
32.3 | 32.3 | 1 | 1 | 1 | 1 | 1 | -3.678581 | -42.45741 | -3.178064
32.4 | 32.4 | 1 | 1 | 1 | 1 | 1 | -3.689179 | -43.34315 | -3.188772
32.5 | 32.5 | 1 | 1 | 1 | 1 | 1 | -3.698158 | -43.7905 | -3.197255
32.6 | 32.6 | 1 | 1 | 1 | 1 | 1 | -3.708053 | -43.88926 | -3.207039
32.7 | 32.7 | 1 | 1 | 1 | 1 | 1 | -3.718421 | -44.07306 | -3.217343
32.8 | 32.8 | 1 | 1 | 1 | 1 | 1 | -3.728896 | -44.28199 | -3.227963
32.9 | 32.9 | 1 | 1 | 1 | 1 | 1 | -3.738809 | -44.74339 | -3.237166
33 | 33 | 1 | 1 | 1 | 1 | 1 | -3.748491 | -45.48013 | -3.246713
33.1 | 33.1 | 1 | 1 | 1 | 1 | 1 | -3.765991 | -45.27504 | -3.263591
33.2 | 33.2 | 1 | 1 | 1 | 1 | 1 | -3.775406 | -42.53131 | -3.272773
33.3 | 33.3 | 1 | 1 | 1 | 1 | 1 | -3.784764 | -27.54179 | -3.286459
33.4 | 33.4 | 1 | 1 | 1 | 1 | 1 | -3.794158 | -22.10172 | -3.295095
33.5 | 33.5 | 1 | 1 | 1 | 1 | 1 | -3.804007 | -16.95455 | -3.3056
33.6 | 33.6 | 1 | 1 | 1 | 1 | 1 | -3.812867 | -16.31187 | -3.314733
33.7 | 33.7 | 1 | 1 | 1 | 1 | 1 | -3.823054 | -15.86857 | -3.324483
33.8 | 33.8 | 1 | 1 | 1 | 1 | 1 | -3.830901 | -14.98899 | -3.333514
33.9 | 33.9 | 1 | 1 | 1 | 1 | 1 | -3.841946 | -15.01139 | -3.34327
34 | 34 | 1 | 1 | 1 | 1 | 1 | -3.851792 | -15.42712 | -3.352954
34.1 | 34.1 | 1 | 1 | 1 | 1 | 1 | -3.860691 | -15.59508 | -3.362527
34.2 | 34.2 | 1 | 1 | 1 | 1 | 1 | -3.870747 | -16.09015 | -3.371042
34.3 | 34.3 | 1 | 1 | 1 | 1 | 1 | -3.881562 | -16.28894 | -3.382481
34.4 | 34.4 | 1 | 1 | 1 | 1 | 1 | -3.89027 | -16.3181 | -3.391373
34.5 | 34.5 | 1 | 1 | 1 | 1 | 1 | -3.899828 | -16.42674 | -3.400205
34.6 | 34.6 | 1 | 1 | 1 | 1 | 1 | -3.902239 | -16.47711 | -3.403694
34.7 | 34.7 | 1 | 1 | 1 | 1 | 1 | -3.913593 | -17.00572 | -3.414051
34.8 | 34.8 | 1 | 1 | 1 | 1 | 1 | -3.92364 | -17.34848 | -3.424261
34.9 | 34.9 | 1 | 1 | 1 | 1 | 1 | -3.934366 | -17.89896 | -3.433817
35 | 35 | 1 | 1 | 1 | 1 | 1 | -3.945825 | -18.52554 | -3.444458
35.1 | 35.1 | 1 | 1 | 1 | 1 | 1 | -3.95492 | -18.72737 | -3.45453
35.2 | 35.2 | 1 | 1 | 1 | 1 | 1 | -3.966382 | -18.55165 | -3.465377
35.3 | 35.3 | 1 | 1 | 1 | 1 | 1 | -3.975639 | -18.61581 | -3.475407
35.4 | 35.4 | 1 | 1 | 1 | 1 | 1 | -3.986055 | -19.23271 | -3.485928
35.5 | 35.5 | 1 | 1 | 1 | 1 | 1 | -3.996542 | -19.83901 | -3.495741
35.6 | 35.6 | 1 | 1 | 1 | 1 | 1 | -4.006505 | -20.3016 | -3.506874
35.7 | 35.7 | 1 | 1 | 1 | 1 | 1 | -4.016572 | -20.27131 | -3.516947
35.8 | 35.8 | 1 | 1 | 1 | 1 | 1 | -4.027453 | -19.62001 | -3.526072
35.9 | 35.9 | 1 | 1 | 1 | 1 | 1 | -4.036138 | -19.92816 | -3.537388
36 | 36 | 1 | 1 | 1 | 1 | 1 | -4.048473 | -20.59305 | -3.546401
36.1 | 36.1 | 1 | 1 | 1 | 1 | 1 | -4.058945 | -21.29572 | -3.557123
36.2 | 36.2 | 1 | 1 | 1 | 1 | 1 | -4.067996 | -21.54792 | -3.566325
36.3 | 36.3 | 1 | 1 | 1 | 1 | 1 | -4.077232 | -22.09171 | -3.576326
36.4 | 36.4 | 1 | 1 | 1 | 1 | 1 | -4.087767 | -22.23349 | -3.585911
36.5 | 36.5 | 1 | 1 | 1 | 1 | 1 | -4.096401 | -21.87848 | -3.595534
36.6 | 36.6 | 1 | 1 | 1 | 1 | 1 | -4.108873 | -21.66372 | -3.605591
36.7 | 36.7 | 1 | 1 | 1 | 1 | 1 | -4.117832 | -20.72409 | -3.615498
36.8 | 36.8 | 1 | 1 | 1 | 1 | 1 | -4.128808 | -20.04647 | -3.625901
36.9 | 36.9 | 1 | 1 | 1 | 1 | 1 | -4.138115 | -19.68019 | -3.635726
37 | 37 | 1 | 1 | 1 | 1 | 1 | -4.146567 | -19.85319 | -3.645313
37.1 | 37.1 | 1 | 1 | 1 | 1 | 1 | -4.158789 | -14.16104 | -3.65751
37.2 | 37.2 | 1 | 1 | 1 | 1 | 1 | -4.168472 | -14.40907 | -3.667722
37.3 | 37.3 | 1 | 1 | 1 | 1 | 1 | -4.178551 | -14.92854 | -3.677249
37.4 | 37.4 | 1 | 1 | 1 | 1 | 1 | -4.18855 | -15.39709 | -3.687145
37.5 | 37.5 | 1 | 1 | 1 | 1 | 1 | -4.198551 | -15.71558 | -3.696133
37.6 | 37.6 | 1 | 1 | 1 | 1 | 1 | -4.209587 | -16.16035 | -3.706466
37.7 | 37.7 | 1 | 1 | 1 | 1 | 1 | -4.217777 | -16.55904 | -3.714791
37.8 | 37.8 | 1 | 1 | 1 | 1 | 1 | -4.229164 | -17.01129 | -3.72639
37.9 | 37.9 | 1 | 1 | 1 | 1 | 1 | -4.238111 | -17.04629 | -3.734552
38 | 38 | 1 | 1 | 1 | 1 | 1 | -4.249176 | -17.49881 | -3.745161
38.1 | 38.1 | 1 | 1 | 1 | 1 | 1 | -4.259494 | -17.98135 | -3.756486
38.2 | 38.2 | 1 | 1 | 1 | 1 | 1 | -4.269043 | -18.7108 | -3.766094
38.3 | 38.3 | 1 | 1 | 1 | 1 | 1 | -4.277825 | -19.03863 | -3.775107
38.4 | 38.4 | 1 | 1 | 1 | 1 | 1 | -4.288727 | -19.69902 | -3.784083
38.5 | 38.5 | 1 | 1 | 1 | 1 | 1 | -4.298797 | -20.21105 | -3.794591
38.6 | 38.6 | 1 | 1 | 1 | 1 | 1 | -4.310301 | -20.68518 | -3.804434
38.7 | 38.7 | 1 | 1 | 1 | 1 | 1 | -4.318705 | -20.70917 | -3.81405
38.8 | 38.8 | 1 | 1 | 1 | 1 | 1 | -4.32879 | -20.92446 | -3.823659
38.9 | 38.9 | 1 | 1 | 1 | 1 | 1 | -4.338041 | -20.61545 | -3.833648
39 | 39 | 1 | 1 | 1 | 1 | 1 | -4.34891 | -20.03607 | -3.843625
39.1 | 39.1 | 1 | 1 | 1 | 1 | 1 | -4.360145 | -19.87288 | -3.853985
39.2 | 39.2 | 1 | 1 | 1 | 1 | 1 | -4.367322 | -20.1982 | -3.862146
39.3 | 39.3 | 1 | 1 | 1 | 1 | 1 | -4.379153 | -20.80833 | -3.875066
39.4 | 39.4 | 1 | 1 | 1 | 1 | 1 | -4.388309 | -21.24216 | -3.882763
39.5 | 39.5 | 1 | 1 | 1 | 1 | 1 | -4.398942 | -20.62758 | -3.894637
39.6 | 39.6 | 1 | 1 | 1 | 1 | 1 | -4.409659 | -20.37385 | -3.902817
39.7 | 39.7 | 1 | 1 | 1 | 1 | 1 | -4.419181 | -19.92391 | -3.912651
39.8 | 39.8 | 1 | 1 | 1 | 1 | 1 | -4.429227 | -20.198 | -3.922998
39.9 | 39.9 | 1 | 1 | 1 | 1 | 1 | -4.437807 | -20.50747 | -3.933361
40 | 40 | 1 | 1 | 1 | 1 | 1 | -4.448491 | -21.01037 | -3.941704
40.1 | 40.1 | 1 | 1 | 2 | 1 | 1 | -4.442182 | -19.02803 | -3.936577
40.1 | 0 | 1 | 1 | 2 | 1 | 1 | -4.442182 | -19.02803 | -3.936577
40.2 | 0.1 | 1 | 1 | 2 | 1 | 1 | -4.43255 | -17.25707 | -3.926143
40.3 | 0.2 | 1 | 1 | 2 | 1 | 1 | -4.420978 | -15.98721 | -3.91665
40.4 | 0.3 | 1 | 1 | 2 | 1 | 1 | -4.412499 | -14.81367 | -3.907387
40.5 | 0.4 | 1 | 1 | 2 | 1 | 1 | -4.400754 | -13.77209 | -3.896756
40.6 | 0.5 | 1 | 1 | 2 | 1 | 1 | -4.390356 | -12.74258 | -3.885782
40.7 | 0.6 | 1 | 1 | 2 | 1 | 1 | -4.388538 | -12.73085 | -3.88377
40.8 | 0.7 | 1 | 1 | 2 | 1 | 1 | -4.37865 | -11.8172 | -3.87426
40.9 | 0.8 | 1 | 1 | 2 | 1 | 1 | -4.366225 | -10.76574 | -3.862913
41 | 0.9 | 1 | 1 | 2 | 1 | 1 | -4.348064 | -9.340717 | -3.844395
41.1 | 1 | 1 | 1 | 2 | 1 | 1 | -4.338887 | -8.868514 | -3.835026
41.2 | 1.1 | 1 | 1 | 2 | 1 | 1 | -4.327104 | -8.351239 | -3.825178
41.3 | 1.2 | 1 | 1 | 2 | 1 | 1 | -4.318765 | -7.948302 | -3.815196
41.4 | 1.3 | 1 | 1 | 2 | 1 | 1 | -4.314759 | -8.049119 | -3.813533
41.5 | 1.4 | 1 | 1 | 2 | 1 | 1 | -4.304719 | -7.44899 | -3.801797
41.6 | 1.5 | 1 | 1 | 2 | 1 | 1 | -4.294208 | -6.897313 | -3.792214
41.7 | 1.6 | 1 | 1 | 2 | 1 | 1 | -4.283696 | -6.501138 | -3.781888
41.8 | 1.7 | 1 | 1 | 2 | 1 | 1 | -4.265794 | -5.506092 | -3.764068
41.9 | 1.8 | 1 | 1 | 2 | 1 | 1 | -4.25663 | -5.214909 | -3.754031
42 | 1.9 | 1 | 1 | 2 | 1 | 1 | -4.246733 | -4.933802 | -3.744953
42.1 | 2 | 1 | 1 | 2 | 1 | 1 | -4.245263 | -5.277414 | -3.74321
42.2 | 2.1 | 1 | 1 | 2 | 1 | 1 | -4.227462 | -3.948632 | -3.725593
42.3 | 2.2 | 1 | 1 | 2 | 1 | 1 | -4.215732 | -3.870219 | -3.713764
42.4 | 2.3 | 1 | 1 | 2 | 1 | 1 | -4.207429 | -3.82329 | -3.706394
42.5 | 2.4 | 1 | 1 | 2 | 1 | 1 | -4.196614 | -3.486173 | -3.696258
42.6 | 2.5 | 1 | 1 | 2 | 1 | 1 | -4.186693 | -3.178817 | -3.686694
42.7 | 2.6 | 1 | 1 | 2 | 1 | 1 | -4.177594 | -3.063749 | -3.676571
42.8 | 2.7 | 1 | 1 | 2 | 1 | 1 | -4.166472 | -2.741082 | -3.666726
42.9 | 2.8 | 1 | 1 | 2 | 1 | 1 | -4.156625 | -2.553831 | -3.656428
43 | 2.9 | 1 | 1 | 2 | 1 | 1 | -4.147035 | -2.320713 | -3.647351
43.1 | 3 | 1 | 1 | 2 | 1 | 1 | -4.136863 | -2.129287 | -3.637747
43.2 | 3.1 | 1 | 1 | 2 | 1 | 1 | -4.12848 | -1.998509 | -3.62816
43.3 | 3.2 | 1 | 1 | 2 | 1 | 1 | -4.118434 | -1.759492 | -3.617937
43.4 | 3.3 | 1 | 1 | 2 | 1 | 1 | -4.107824 | -1.622484 | -3.608702
43.5 | 3.4 | 1 | 1 | 2 | 1 | 1 | -4.096869 | -1.451208 | -3.599339
43.6 | 3.5 | 1 | 1 | 2 | 1 | 1 | -4.087943 | -1.389763 | -3.588431
43.7 | 3.6 | 1 | 1 | 2 | 1 | 1 | -4.077971 | -1.126287 | -3.579718
43.8 | 3.7 | 1 | 1 | 2 | 1 | 1 | -4.070038 | -1.088704 | -3.570017
43.9 | 3.8 | 1 | 1 | 2 | 1 | 1 | -4.060426 | -0.9689964 | -3.559365
44 | 3.9 | 1 | 1 | 2 | 1 | 1 | -4.055354 | -0.9621029 | -3.55645
44.1 | 4 | 1 | 1 | 2 | 1 | 1 | -4.045048 | -0.6800009 | -3.545454
44.2 | 4.1 | 1 | 1 | 2 | 1 | 1 | -4.035151 | -0.6868281 | -3.535518
44.3 | 4.2 | 1 | 1 | 2 | 1 | 1 | -4.024655 | -0.5014336 | -3.525371
44.4 | 4.3 | 1 | 1 | 2 | 1 | 1 | -4.007316 | -0.4806869 | -3.508094
44.5 | 4.4 | 1 | 1 | 2 | 1 | 1 | -3.997114 | -0.4350177 | -3.497908
44.6 | 4.5 | 1 | 1 | 2 | 1 | 1 | -3.986713 | -0.3814607 | -3.488803
44.7 | 4.6 | 1 | 1 | 2 | 1 | 1 | -3.97836 | -0.3232639 | -3.479973
44.8 | 4.7 | 1 | 1 | 2 | 1 | 1 | -3.968409 | -0.2564503 | -3.470116
44.9 | 4.8 | 1 | 1 | 2 | 1 | 1 | -3.965053 | -0.2699058 | -3.466614
45 | 4.9 | 1 | 1 | 2 | 1 | 1 | -3.954598 | -0.2644706 | -3.456377
45.1 | 5 | 1 | 1 | 2 | 1 | 1 | -3.94364 | -0.157887 | -3.445313
45.2 | 5.1 | 1 | 1 | 2 | 1 | 1 | -3.932041 | -0.3391056 | -3.435617
45.3 | 5.2 | 1 | 1 | 2 | 1 | 1 | -3.914192 | -0.2278159 | -3.416478
45.4 | 5.3 | 1 | 1 | 2 | 1 | 1 | -3.90757 | -0.1795616 | -3.40866
45.5 | 5.4 | 1 | 1 | 2 | 1 | 1 | -3.897449 | -0.24094 | -3.399301
45.6 | 5.5 | 1 | 1 | 2 | 1 | 1 | -3.8872 | -0.2354385 | -3.389772
45.7 | 5.6 | 1 | 1 | 2 | 1 | 1 | -3.875771 | -0.2009711 | -3.379023
45.8 | 5.7 | 1 | 1 | 2 | 1 | 1 | -3.867167 | -0.2576434 | -3.369947
45.9 | 5.8 | 1 | 1 | 2 | 1 | 1 | -3.8564 | -0.2605599 | -3.358932
46 | 5.9 | 1 | 1 | 2 | 1 | 1 | -3.846884 | -0.08404729 | -3.350986
46.1 | 6 | 1 | 1 | 2 | 1 | 1 | -3.837073 | -0.1623279 | -3.340916
46.2 | 6.1 | 1 | 1 | 2 | 1 | 1 | -3.828692 | -0.160936 | -3.331294
46.3 | 6.2 | 1 | 1 | 2 | 1 | 1 | -3.817087 | -0.1906309 | -3.321678
46.4 | 6.3 | 1 | 1 | 2 | 1 | 1 | -3.807747 | -0.3127912 | -3.3104
46.5 | 6.4 | 1 | 1 | 2 | 1 | 1 | -3.798652 | -0.2832288 | -3.30289
46.6 | 6.5 | 1 | 1 | 2 | 1 | 1 | -3.787634 | -0.191824 | -3.291474
46.7 | 6.6 | 1 | 1 | 2 | 1 | 1 | -3.777695 | -0.225032 | -3.282112
46.8 | 6.7 | 1 | 1 | 2 | 1 | 1 | -3.767675 | -0.3026498 | -3.272208
46.9 | 6.8 | 1 | 1 | 2 | 1 | 1 | -3.765255 | -0.2946958 | -3.268385
47 | 6.9 | 1 | 1 | 2 | 1 | 1 | -3.753185 | -0.2024957 | -3.259009
47.1 | 7 | 1 | 1 | 2 | 1 | 1 | -3.743932 | -0.172867 | -3.248694
47.2 | 7.1 | 1 | 1 | 2 | 1 | 1 | -3.732571 | -0.1311748 | -3.238423
47.3 | 7.2 | 1 | 1 | 2 | 1 | 1 | -3.715208 | -0.1748555 | -3.221331
47.4 | 7.3 | 1 | 1 | 2 | 1 | 1 | -3.706488 | -0.2219167 | -3.21039
47.5 | 7.4 | 1 | 1 | 2 | 1 | 1 | -3.697184 | -0.2536001 | -3.202659
47.6 | 7.5 | 1 | 1 | 2 | 1 | 1 | -3.686073 | -0.2278822 | -3.19206
47.7 | 7.6 | 1 | 1 | 2 | 1 | 1 | -3.676415 | -0.2085937 | -3.181975
47.8 | 7.7 | 1 | 1 | 2 | 1 | 1 | -3.667545 | -0.2033573 | -3.172897
47.9 | 7.8 | 1 | 1 | 2 | 1 | 1 | -3.657526 | -0.2310638 | -3.163804
48 | 7.9 | 1 | 1 | 2 | 1 | 1 | -3.646645 | -0.288664 | -3.153563
48.1 | 8 | 1 | 1 | 2 | 1 | 1 | -3.63698 | -0.2470381 | -3.144486
48.2 | 8.1 | 1 | 1 | 2 | 1 | 1 | -3.627366 | -0.2537327 | -3.13348
48.3 | 8.2 | 1 | 1 | 2 | 1 | 1 | -3.61793 | -0.1779708 | -3.124152
48.4 | 8.3 | 1 | 1 | 2 | 1 | 1 | -3.605941 | -0.2064727 | -3.113184
48.5 | 8.4 | 1 | 1 | 2 | 1 | 1 | -3.598529 | -0.1460885 | -3.105142
48.6 | 8.5 | 1 | 1 | 2 | 1 | 1 | -3.587776 | -0.2744794 | -3.097278
48.7 | 8.6 | 1 | 1 | 2 | 1 | 1 | -3.578109 | -0.06734389 | -3.08641
48.8 | 8.7 | 1 | 1 | 2 | 1 | 1 | -3.568474 | -0.2082623 | -3.076599
48.9 | 8.8 | 1 | 1 | 2 | 1 | 1 | -3.559491 | -0.2077983 | -3.06658
49 | 8.9 | 1 | 1 | 2 | 1 | 1 | -3.548771 | -0.2155535 | -3.05611
49.1 | 9 | 1 | 1 | 2 | 1 | 1 | -3.539166 | -0.1654433 | -3.046075
49.2 | 9.1 | 1 | 1 | 2 | 1 | 1 | -3.527674 | -0.1678957 | -3.036989
49.3 | 9.2 | 1 | 1 | 2 | 1 | 1 | -3.517586 | -0.1734635 | -3.025495
49.4 | 9.3 | 1 | 1 | 2 | 1 | 1 | -3.508812 | -0.1773743 | -3.017128
49.5 | 9.4 | 1 | 1 | 2 | 1 | 1 | -3.498116 | -0.2331848 | -3.007526
49.6 | 9.5 | 1 | 1 | 2 | 1 | 1 | -3.488782 | -0.2291416 | -2.996262
49.7 | 9.6 | 1 | 1 | 2 | 1 | 1 | -3.47912 | -0.2232423 | -2.987438
49.8 | 9.7 | 1 | 1 | 2 | 1 | 1 | -3.467065 | -0.1079093 | -2.978557
49.9 | 9.8 | 1 | 1 | 2 | 1 | 1 | -3.457713 | -0.1503307 | -2.968147
50 | 9.9 | 1 | 1 | 2 | 1 | 1 | -3.449512 | -0.1672329 | -2.958591
50.1 | 10 | 1 | 1 | 2 | 1 | 1 | -3.438553 | -0.1973918 | -2.947934
50.2 | 10.1 | 1 | 1 | 2 | 1 | 1 | -3.428528 | -0.2288101 | -2.937834
50.3 | 10.2 | 1 | 1 | 2 | 1 | 1 | -3.419182 | -0.156959 | -2.92893
50.4 | 10.3 | 1 | 1 | 2 | 1 | 1 | -3.408891 | -0.1470165 | -2.918413
50.5 | 10.4 | 1 | 1 | 2 | 1 | 1 | -3.39962 | -0.1444314 | -2.908744
50.6 | 10.5 | 1 | 1 | 2 | 1 | 1 | -3.389835 | -0.1800256 | -2.899236
50.7 | 10.6 | 1 | 1 | 2 | 1 | 1 | -3.378969 | -0.2080635 | -2.890009
50.8 | 10.7 | 1 | 1 | 2 | 1 | 1 | -3.374016 | -0.103402 | -2.884198
50.9 | 10.8 | 1 | 1 | 2 | 1 | 1 | -3.366438 | -0.2271531 | -2.876551
51 | 10.9 | 1 | 1 | 2 | 1 | 1 | -3.354472 | -0.2773296 | -2.865151
51.1 | 11 | 1 | 1 | 2 | 1 | 1 | -3.344703 | -0.2186025 | -2.855662
51.2 | 11.1 | 1 | 1 | 2 | 1 | 1 | -3.334096 | -0.1753858 | -2.844936
51.3 | 11.2 | 1 | 1 | 2 | 1 | 1 | -3.324613 | -0.1328318 | -2.835379
51.4 | 11.3 | 1 | 1 | 2 | 1 | 1 | -3.3059 | -0.1224916 | -2.81599
51.5 | 11.4 | 1 | 1 | 2 | 1 | 1 | -3.296453 | -0.2252308 | -2.808016
51.6 | 11.5 | 1 | 1 | 2 | 1 | 1 | -3.285325 | -0.1189123 | -2.796919
51.7 | 11.6 | 1 | 1 | 2 | 1 | 1 | -3.277969 | -0.1535123 | -2.789015
51.8 | 11.7 | 1 | 1 | 2 | 1 | 1 | -3.266332 | -0.2147581 | -2.779846
51.9 | 11.8 | 1 | 1 | 2 | 1 | 1 | -3.255615 | -0.2012363 | -2.769383
52 | 11.9 | 1 | 1 | 2 | 1 | 1 | -3.248417 | -0.271828 | -2.759542
52.1 | 12 | 1 | 1 | 2 | 1 | 1 | -3.238204 | -0.1350855 | -2.750621
52.2 | 12.1 | 1 | 1 | 2 | 1 | 1 | -3.227565 | -0.1513912 | -2.740599
52.3 | 12.2 | 1 | 1 | 2 | 1 | 1 | -3.217474 | -0.1790313 | -2.730887
52.4 | 12.3 | 1 | 1 | 2 | 1 | 1 | -3.20797 | -0.2305335 | -2.721445
52.5 | 12.4 | 1 | 1 | 2 | 1 | 1 | -3.197962 | -0.1478119 | -2.711951
52.6 | 12.5 | 1 | 1 | 2 | 1 | 1 | -3.187358 | -0.1895041 | -2.70026
52.7 | 12.6 | 1 | 1 | 2 | 1 | 1 | -3.178492 | -0.217078 | -2.690766
52.8 | 12.7 | 1 | 1 | 2 | 1 | 1 | -3.169668 | -0.1655758 | -2.682871
52.9 | 12.8 | 1 | 1 | 2 | 1 | 1 | -3.166699 | -0.2333174 | -2.67924
53 | 12.9 | 1 | 1 | 2 | 1 | 1 | -3.15665 | -0.213101 | -2.6699
53.1 | 13 | 1 | 1 | 2 | 1 | 1 | -3.144914 | -0.1527831 | -2.659024
53.2 | 13.1 | 1 | 1 | 2 | 1 | 1 | -3.126428 | -0.2476346 | -2.641234
53.3 | 13.2 | 1 | 1 | 2 | 1 | 1 | -3.116325 | -0.149005 | -2.631293
53.4 | 13.3 | 1 | 1 | 2 | 1 | 1 | -3.106687 | -0.2399457 | -2.621281
53.5 | 13.4 | 1 | 1 | 2 | 1 | 1 | -3.097919 | -0.1848643 | -2.611923
53.6 | 13.5 | 1 | 1 | 2 | 1 | 1 | -3.086671 | -0.2478997 | -2.601885
53.7 | 13.6 | 1 | 1 | 2 | 1 | 1 | -3.076825 | -0.1489387 | -2.592998
53.8 | 13.7 | 1 | 1 | 2 | 1 | 1 | -3.067708 | -0.2274182 | -2.583007
53.9 | 13.8 | 1 | 1 | 2 | 1 | 1 | -3.057727 | -0.2001094 | -2.573757
54 | 13.9 | 1 | 1 | 2 | 1 | 1 | -3.047726 | -0.2223807 | -2.56413
54.1 | 14 | 1 | 1 | 2 | 1 | 1 | -3.037941 | -0.1100967 | -2.552692
54.2 | 14.1 | 1 | 1 | 2 | 1 | 1 | -3.027472 | -0.2653986 | -2.543786
54.3 | 14.2 | 1 | 1 | 2 | 1 | 1 | -3.017092 | -0.0908082 | -2.534392
54.4 | 14.3 | 1 | 1 | 2 | 1 | 1 | -3.008094 | -0.2385538 | -2.525531
54.5 | 14.4 | 1 | 1 | 2 | 1 | 1 | -2.996483 | -0.1207683 | -2.513388
54.6 | 14.5 | 1 | 1 | 2 | 1 | 1 | -2.988994 | -0.1359472 | -2.505447
54.7 | 14.6 | 1 | 1 | 2 | 1 | 1 | -2.977476 | -0.06396344 | -2.49573
54.8 | 14.7 | 1 | 1 | 2 | 1 | 1 | -2.968743 | -0.1950719 | -2.485581
54.9 | 14.8 | 1 | 1 | 2 | 1 | 1 | -2.958569 | -0.1448291 | -2.476458
55 | 14.9 | 1 | 1 | 2 | 1 | 1 | -2.947784 | -0.2404097 | -2.465693
55.1 | 15 | 1 | 1 | 2 | 1 | 1 | -2.939594 | -0.1765126 | -2.455881
55.2 | 15.1 | 1 | 1 | 2 | 1 | 1 | -2.928323 | -0.171475 | -2.445592
55.3 | 15.2 | 1 | 1 | 2 | 1 | 1 | -2.916512 | -0.08166109 | -2.436168
55.4 | 15.3 | 1 | 1 | 2 | 1 | 1 | -2.908737 | -0.1345552 | -2.426277
55.5 | 15.4 | 1 | 1 | 2 | 1 | 1 | -2.906045 | -0.1749881 | -2.423727
55.6 | 15.5 | 1 | 1 | 2 | 1 | 1 | -2.889952 | -0.1655758 | -2.406697
55.7 | 15.6 | 1 | 1 | 2 | 1 | 1 | -2.877963 | -0.1016787 | -2.396257
55.8 | 15.7 | 1 | 1 | 2 | 1 | 1 | -2.867946 | -0.1853945 | -2.386594
55.9 | 15.8 | 1 | 1 | 2 | 1 | 1 | -2.863249 | -0.2571131 | -2.382361
56 | 15.9 | 1 | 1 | 2 | 1 | 1 | -2.855474 | -0.1315725 | -2.373841
56.1 | 16 | 1 | 1 | 2 | 1 | 1 | -2.84484 | -0.1668352 | -2.363469
56.2 | 16.1 | 1 | 1 | 2 | 1 | 1 | -2.825436 | -0.0912059 | -2.344936
56.3 | 16.2 | 1 | 1 | 2 | 1 | 1 | -2.815774 | -0.2605599 | -2.334864
56.4 | 16.3 | 1 | 1 | 2 | 1 | 1 | -2.806988 | -0.1171227 | -2.326896
56.5 | 16.4 | 1 | 1 | 2 | 1 | 1 | -2.797279 | -0.1517226 | -2.316832
56.6 | 16.5 | 1 | 1 | 2 | 1 | 1 | -2.788103 | -0.1045289 | -2.306589
56.7 | 16.6 | 1 | 1 | 2 | 1 | 1 | -2.777684 | -0.1550368 | -2.296613
56.8 | 16.7 | 1 | 1 | 2 | 1 | 1 | -2.767912 | -0.1470828 | -2.287688
56.9 | 16.8 | 1 | 1 | 2 | 1 | 1 | -2.757883 | -0.0880243 | -2.278287
57 | 16.9 | 1 | 1 | 2 | 1 | 1 | -2.74722 | -0.1809536 | -2.266587
57.1 | 17 | 1 | 1 | 2 | 1 | 1 | -2.738264 | -0.1309096 | -2.258409
57.2 | 17.1 | 1 | 1 | 2 | 1 | 1 | -2.732351 | -0.1287886 | -2.25381
57.3 | 17.2 | 1 | 1 | 2 | 1 | 1 | -2.724457 | -0.1498667 | -2.245887
57.4 | 17.3 | 1 | 1 | 2 | 1 | 1 | -2.708283 | -0.1657747 | -2.228049
57.5 | 17.4 | 1 | 1 | 2 | 1 | 1 | -2.698475 | -0.03022521 | -2.218603
57.6 | 17.5 | 1 | 1 | 2 | 1 | 1 | -2.686989 | -0.1901007 | -2.208481
57.7 | 17.6 | 1 | 1 | 2 | 1 | 1 | -2.677682 | -0.08636721 | -2.19869
57.8 | 17.7 | 1 | 1 | 2 | 1 | 1 | -2.667815 | -0.1098315 | -2.189888
57.9 | 17.8 | 1 | 1 | 2 | 1 | 1 | -2.656797 | -0.1667026 | -2.178344
58 | 17.9 | 1 | 1 | 2 | 1 | 1 | -2.647829 | -0.157887 | -2.169011
58.1 | 18 | 1 | 1 | 2 | 1 | 1 | -2.637181 | -0.1271978 | -2.158984
58.2 | 18.1 | 1 | 1 | 2 | 1 | 1 | -2.628467 | -0.09432121 | -2.150025
58.3 | 18.2 | 1 | 1 | 2 | 1 | 1 | -2.619123 | -0.1101629 | -2.140154
58.4 | 18.3 | 1 | 1 | 2 | 1 | 1 | -2.615652 | -0.08649978 | -2.137476
58.5 | 18.4 | 1 | 1 | 2 | 1 | 1 | -2.604231 | -0.195337 | -2.126478
58.6 | 18.5 | 1 | 1 | 2 | 1 | 1 | -2.593827 | -0.07436992 | -2.117054
58.7 | 18.6 | 1 | 1 | 2 | 1 | 1 | -2.576485 | -0.1088373 | -2.099112
58.8 | 18.7 | 1 | 1 | 2 | 1 | 1 | -2.56629 | -0.1565613 | -2.088922
58.9 | 18.8 | 1 | 1 | 2 | 1 | 1 | -2.556005 | -0.291713 | -2.080176
59 | 18.9 | 1 | 1 | 2 | 1 | 1 | -2.546299 | -0.1332958 | -2.070036
59.1 | 19 | 1 | 1 | 2 | 1 | 1 | -2.537558 | -0.1642502 | -2.060089
59.2 | 19.1 | 1 | 1 | 2 | 1 | 1 | -2.526566 | -0.2132336 | -2.051107
59.3 | 19.2 | 1 | 1 | 2 | 1 | 1 | -2.51669 | -0.1999769 | -2.040258
59.4 | 19.3 | 1 | 1 | 2 | 1 | 1 | -2.507669 | -0.04957995 | -2.031402
59.5 | 19.4 | 1 | 1 | 2 | 1 | 1 | -2.497205 | -0.1884436 | -2.022092
59.6 | 19.5 | 1 | 1 | 2 | 1 | 1 | -2.487516 | -0.12163 | -2.011806
59.7 | 19.6 | 1 | 1 | 2 | 1 | 1 | -2.477783 | -0.2084612 | -2.001581
59.8 | 19.7 | 1 | 1 | 2 | 1 | 1 | -2.475145 | -0.1275955 | -1.998983
59.9 | 19.8 | 1 | 1 | 2 | 1 | 1 | -2.465168 | -0.209588 | -1.98818
60 | 19.9 | 1 | 1 | 2 | 1 | 1 | -2.447298 | -0.1133445 | -1.972487
60.1 | 20 | 1 | 1 | 2 | 1 | 1 | -2.437088 | -0.1804233 | -1.961059
60.2 | 20.1 | 1 | 1 | 2 | 1 | 1 | -2.428257 | -0.1724693 | -1.952276
60.3 | 20.2 | 1 | 1 | 2 | 1 | 1 | -2.417362 | -0.1269989 | -1.941758
60.4 | 20.3 | 1 | 1 | 2 | 1 | 1 | -2.409232 | -0.1016787 | -1.934015
60.5 | 20.4 | 1 | 1 | 2 | 1 | 1 | -2.39847 | -0.1709448 | -1.924375
60.6 | 20.5 | 1 | 1 | 2 | 1 | 1 | -2.387908 | -0.1505958 | -1.913629
60.7 | 20.6 | 1 | 1 | 2 | 1 | 1 | -2.377135 | -0.1694203 | -1.902842
60.8 | 20.7 | 1 | 1 | 2 | 1 | 1 | -2.368292 | -0.06296919 | -1.893949
60.9 | 20.8 | 1 | 1 | 2 | 1 | 1 | -2.358729 | -0.1934811 | -1.884461
61 | 20.9 | 1 | 1 | 2 | 1 | 1 | -2.356547 | -0.1926194 | -1.881711
61.1 | 21 | 1 | 1 | 2 | 1 | 1 | -2.338296 | -0.2423982 | -1.863601
61.2 | 21.1 | 1 | 1 | 2 | 1 | 1 | -2.327061 | -0.06906726 | -1.852447
61.3 | 21.2 | 1 | 1 | 2 | 1 | 1 | -2.318004 | -0.1549042 | -1.843728
61.4 | 21.3 | 1 | 1 | 2 | 1 | 1 | -2.30754 | -0.1276617 | -1.833896
61.5 | 21.4 | 1 | 1 | 2 | 1 | 1 | -2.298996 | -0.1703482 | -1.824952
61.6 | 21.5 | 1 | 1 | 2 | 1 | 1 | -2.287722 | -0.09365838 | -1.815725
61.7 | 21.6 | 1 | 1 | 2 | 1 | 1 | -2.278334 | -0.2020317 | -1.803984
61.8 | 21.7 | 1 | 1 | 2 | 1 | 1 | -2.268213 | -0.1393939 | -1.794689
61.9 | 21.8 | 1 | 1 | 2 | 1 | 1 | -2.25828 | -0.1836712 | -1.785744
62 | 21.9 | 1 | 1 | 2 | 1 | 1 | -2.248564 | -0.1851957 | -1.774634
62.1 | 22 | 1 | 1 | 2 | 1 | 1 | -2.238661 | -0.1668352 | -1.764849
62.2 | 22.1 | 1 | 1 | 2 | 1 | 1 | -2.227759 | -0.2211876 | -1.755301
62.3 | 22.2 | 1 | 1 | 2 | 1 | 1 | -2.219018 | -0.01922217 | -1.746434
62.4 | 22.3 | 1 | 1 | 2 | 1 | 1 | -2.208546 | -0.209588 | -1.7356
62.5 | 22.4 | 1 | 1 | 2 | 1 | 1 | -2.20578 | -0.09127218 | -1.733265
62.6 | 22.5 | 1 | 1 | 2 | 1 | 1 | -2.195489 | -0.1239499 | -1.722696
62.7 | 22.6 | 1 | 1 | 2 | 1 | 1 | -2.184901 | -0.05249642 | -1.712587
62.8 | 22.7 | 1 | 1 | 2 | 1 | 1 | -2.17475 | -0.02611564 | -1.702487
62.9 | 22.8 | 1 | 1 | 2 | 1 | 1 | -2.157131 | -0.181749 | -1.684493
63 | 22.9 | 1 | 1 | 2 | 1 | 1 | -2.145401 | -0.06071555 | -1.674991
63.1 | 23 | 1 | 1 | 2 | 1 | 1 | -2.135927 | -0.09902733 | -1.665844
63.2 | 23.1 | 1 | 1 | 2 | 1 | 1 | -2.128214 | -0.08371588 | -1.656993
63.3 | 23.2 | 1 | 1 | 2 | 1 | 1 | -2.117476 | -0.05859449 | -1.645622
63.4 | 23.3 | 1 | 1 | 2 | 1 | 1 | -2.1074 | -0.1173215 | -1.635942
63.5 | 23.4 | 1 | 1 | 2 | 1 | 1 | -2.096954 | -0.0900128 | -1.625491
63.6 | 23.5 | 1 | 1 | 2 | 1 | 1 | -2.087835 | -0.187847 | -1.617267
63.7 | 23.6 | 1 | 1 | 2 | 1 | 1 | -2.078798 | -0.1271978 | -1.606556
63.8 | 23.7 | 1 | 1 | 2 | 1 | 1 | -2.068102 | -0.1076442 | -1.597628
63.9 | 23.8 | 1 | 1 | 2 | 1 | 1 | -2.058008 | -0.02034899 | -1.58676
64 | 23.9 | 1 | 1 | 2 | 1 | 1 | -2.048036 | -0.06754274 | -1.577548
64.1 | 24 | 1 | 1 | 2 | 1 | 1 | -2.038899 | -0.0629029 | -1.567564
64.2 | 24.1 | 1 | 1 | 2 | 1 | 1 | -2.028453 | -0.197657 | -1.55858
64.3 | 24.2 | 1 | 1 | 2 | 1 | 1 | -2.017435 | -0.1354832 | -1.547599
64.4 | 24.3 | 1 | 1 | 2 | 1 | 1 | -2.00803 | -0.01802907 | -1.537779
64.5 | 24.4 | 1 | 1 | 2 | 1 | 1 | -1.99914 | -0.1944754 | -1.529308
64.6 | 24.5 | 1 | 1 | 2 | 1 | 1 | -1.988453 | -0.1408521 | -1.5191
64.7 | 24.6 | 1 | 1 | 2 | 1 | 1 | -1.978576 | -0.011931 | -1.509302
64.8 | 24.7 | 1 | 1 | 2 | 1 | 1 | -1.975048 | -0.1604057 | -1.505723
64.9 | 24.8 | 1 | 1 | 2 | 1 | 1 | -1.965052 | -0.1397916 | -1.496794
65 | 24.9 | 1 | 1 | 2 | 1 | 1 | -1.954705 | -0.07118832 | -1.48622
65.1 | 25 | 1 | 1 | 2 | 1 | 1 | -1.937255 | -0.1324341 | -1.467206
65.2 | 25.1 | 1 | 1 | 2 | 1 | 1 | -1.927641 | -0.1055231 | -1.456874
65.3 | 25.2 | 1 | 1 | 2 | 1 | 1 | -1.917756 | -0.0569374 | -1.4486
65.4 | 25.3 | 1 | 1 | 2 | 1 | 1 | -1.914275 | -0.1433709 | -1.445115
65.5 | 25.4 | 1 | 1 | 2 | 1 | 1 | -1.896194 | -0.1392613 | -1.428522
65.6 | 25.5 | 1 | 1 | 2 | 1 | 1 | -1.888266 | -0.07211629 | -1.418643
65.7 | 25.6 | 1 | 1 | 2 | 1 | 1 | -1.878917 | -0.1866539 | -1.408087
65.8 | 25.7 | 1 | 1 | 2 | 1 | 1 | -1.8691 | -0.1157307 | -1.400009
65.9 | 25.8 | 1 | 1 | 2 | 1 | 1 | -1.858342 | 0.03870948 | -1.389432
66 | 25.9 | 1 | 1 | 2 | 1 | 1 | -1.847068 | -0.08424614 | -1.379562
66.1 | 26 | 1 | 1 | 2 | 1 | 1 | -1.837105 | -0.2595656 | -1.36953
66.2 | 26.1 | 1 | 1 | 2 | 1 | 1 | -1.827058 | -0.1625931 | -1.35991
66.3 | 26.2 | 1 | 1 | 2 | 1 | 1 | -1.817542 | -0.1079093 | -1.35012
66.4 | 26.3 | 1 | 1 | 2 | 1 | 1 | -1.807585 | -0.0597213 | -1.340346
66.5 | 26.4 | 1 | 1 | 2 | 1 | 1 | -1.798749 | -0.06727761 | -1.330875
66.6 | 26.5 | 1 | 1 | 2 | 1 | 1 | -1.787874 | -0.08338446 | -1.320544
66.7 | 26.6 | 1 | 1 | 2 | 1 | 1 | -1.779142 | -0.0943875 | -1.311369
66.8 | 26.7 | 1 | 1 | 2 | 1 | 1 | -1.768419 | -0.1625268 | -1.300796
66.9 | 26.8 | 1 | 1 | 2 | 1 | 1 | -1.758701 | -0.07649099 | -1.292857
67 | 26.9 | 1 | 1 | 2 | 1 | 1 | -1.749191 | -0.1430395 | -1.281914
67.1 | 27 | 1 | 1 | 2 | 1 | 1 | -1.738212 | -0.06687991 | -1.27204
67.2 | 27.1 | 1 | 1 | 2 | 1 | 1 | -1.728475 | -0.08079941 | -1.263143
67.3 | 27.2 | 1 | 1 | 2 | 1 | 1 | -1.718342 | -0.05070677 | -1.253004
67.4 | 27.3 | 1 | 1 | 2 | 1 | 1 | -1.70821 | -0.113676 | -1.241867
67.5 | 27.4 | 1 | 1 | 2 | 1 | 1 | -1.697367 | -0.1376705 | -1.232567
67.6 | 27.5 | 1 | 1 | 2 | 1 | 1 | -1.688513 | -0.08669863 | -1.223302
67.7 | 27.6 | 1 | 1 | 2 | 1 | 1 | -1.678428 | -0.1328318 | -1.212664
67.8 | 27.7 | 1 | 1 | 2 | 1 | 1 | -1.668683 | -0.1503307 | -1.204333
67.9 | 27.8 | 1 | 1 | 2 | 1 | 1 | -1.659313 | -0.04573552 | -1.193939
68 | 27.9 | 1 | 1 | 2 | 1 | 1 | -1.648197 | -0.2272856 | -1.183313
68.1 | 28 | 1 | 1 | 2 | 1 | 1 | -1.63886 | -0.1346215 | -1.174336
68.2 | 28.1 | 1 | 1 | 2 | 1 | 1 | -1.637426 | -0.0465972 | -1.171592
68.3 | 28.2 | 1 | 1 | 2 | 1 | 1 | -1.617104 | -0.1136097 | -1.152598
68.4 | 28.3 | 1 | 1 | 2 | 1 | 1 | -1.608408 | 0.01802907 | -1.14386
68.5 | 28.4 | 1 | 1 | 2 | 1 | 1 | -1.597226 | -0.1516563 | -1.133548
68.6 | 28.5 | 1 | 1 | 2 | 1 | 1 | -1.589593 | -0.1391288 | -1.124147
68.7 | 28.6 | 1 | 1 | 2 | 1 | 1 | -1.577297 | -0.02339802 | -1.114011
68.8 | 28.7 | 1 | 1 | 2 | 1 | 1 | -1.568323 | -0.06462627 | -1.105903
68.9 | 28.8 | 1 | 1 | 2 | 1 | 1 | -1.557449 | -0.04513897 | -1.09494
69 | 28.9 | 1 | 1 | 2 | 1 | 1 | -1.548645 | -0.05713625 | -1.085154
69.1 | 29 | 1 | 1 | 2 | 1 | 1 | -1.539433 | -0.05766652 | -1.07509
69.2 | 29.1 | 1 | 1 | 2 | 1 | 1 | -1.529643 | -0.136146 | -1.066135
69.3 | 29.2 | 1 | 1 | 2 | 1 | 1 | -1.526803 | -0.1451605 | -1.061705
69.4 | 29.3 | 1 | 1 | 2 | 1 | 1 | -1.508769 | -0.1142725 | -1.045549
69.5 | 29.4 | 1 | 1 | 2 | 1 | 1 | -1.498356 | -0.1884436 | -1.035603
69.6 | 29.5 | 1 | 1 | 2 | 1 | 1 | -1.488414 | -0.1383996 | -1.025179
69.7 | 29.6 | 1 | 1 | 2 | 1 | 1 | -1.478475 | -0.1071139 | -1.015836
69.8 | 29.7 | 1 | 1 | 2 | 1 | 1 | -1.46856 | -0.1757835 | -1.006161
69.9 | 29.8 | 1 | 1 | 2 | 1 | 1 | -1.460591 | -0.08378216 | -0.9968475
70 | 29.9 | 1 | 1 | 2 | 1 | 1 | -1.449478 | -0.01524517 | -0.9861507
70.1 | 30 | 1 | 1 | 2 | 1 | 1 | -1.438648 | -0.03877576 | -0.977051
70.2 | 30.1 | 1 | 1 | 2 | 1 | 1 | -1.42971 | -0.05037535 | -0.9675093
70.3 | 30.2 | 1 | 1 | 2 | 1 | 1 | -1.417956 | -0.1364111 | -0.9558541
70.4 | 30.3 | 1 | 1 | 2 | 1 | 1 | -1.409724 | 0.03088804 | -0.9483229
70.5 | 30.4 | 1 | 1 | 2 | 1 | 1 | -1.398048 | -0.04480755 | -0.9379462
70.6 | 30.5 | 1 | 1 | 2 | 1 | 1 | -1.389912 | -0.1153993 | -0.9271426
70.7 | 30.6 | 1 | 1 | 2 | 1 | 1 | -1.378015 | -0.1694865 | -0.9177841
70.8 | 30.7 | 1 | 1 | 2 | 1 | 1 | -1.36992 | -0.1279932 | -0.9078798
70.9 | 30.8 | 1 | 1 | 2 | 1 | 1 | -1.357684 | -0.08212508 | -0.8984032
71 | 30.9 | 1 | 1 | 2 | 1 | 1 | -1.348913 | -0.07967259 | -0.8889069
71.1 | 31 | 1 | 1 | 2 | 1 | 1 | -1.339251 | -0.1063185 | -0.8791373
71.2 | 31.1 | 1 | 1 | 2 | 1 | 1 | -1.329127 | -0.07907604 | -0.8692019
71.3 | 31.2 | 1 | 1 | 2 | 1 | 1 | -1.318616 | -0.1135434 | -0.857789
71.4 | 31.3 | 1 | 1 | 2 | 1 | 1 | -1.309404 | -0.03638956 | -0.8485409
71.5 | 31.4 | 1 | 1 | 2 | 1 | 1 | -1.298997 | -0.1645153 | -0.8392346
71.6 | 31.5 | 1 | 1 | 2 | 1 | 1 | -1.288268 | -0.04633207 | -0.8282842
71.7 | 31.6 | 1 | 1 | 2 | 1 | 1 | -1.279244 | -0.09060935 | -0.8195032
71.8 | 31.7 | 1 | 1 | 2 | 1 | 1 | -1.26906 | -0.07615958 | -0.8089979
71.9 | 31.8 | 1 | 1 | 2 | 1 | 1 | -1.260045 | -0.07748524 | -0.8003547
72 | 31.9 | 1 | 1 | 2 | 1 | 1 | -1.249948 | -0.08152853 | -0.7893914
72.1 | 32 | 1 | 1 | 2 | 1 | 1 | -1.238129 | -0.06687991 | -0.7791237
72.2 | 32.1 | 1 | 1 | 2 | 1 | 1 | -1.229158 | -0.07224886 | -0.7701482
72.3 | 32.2 | 1 | 1 | 2 | 1 | 1 | -1.218179 | -0.1540425 | -0.7605883
72.4 | 32.3 | 1 | 1 | 2 | 1 | 1 | -1.208776 | -0.05547917 | -0.7505069
72.5 | 32.4 | 1 | 1 | 2 | 1 | 1 | -1.198354 | -0.008948253 | -0.7405617
72.6 | 32.5 | 1 | 1 | 2 | 1 | 1 | -1.188877 | -0.01067162 | -0.7294401
72.7 | 32.6 | 1 | 1 | 2 | 1 | 1 | -1.178858 | -0.2070692 | -0.7200082
72.8 | 32.7 | 1 | 1 | 2 | 1 | 1 | -1.168481 | -0.02538653 | -0.7107814
72.9 | 32.8 | 1 | 1 | 2 | 1 | 1 | -1.159224 | -0.1216962 | -0.7017741
73 | 32.9 | 1 | 1 | 2 | 1 | 1 | -1.149684 | -0.08497526 | -0.6908569
73.1 | 33 | 1 | 1 | 2 | 1 | 1 | -1.139477 | -0.05229757 | -0.6812925
73.2 | 33.1 | 1 | 1 | 2 | 1 | 1 | -1.137266 | -0.1136097 | -0.6789254
73.3 | 33.2 | 1 | 1 | 2 | 1 | 1 | -1.126751 | -0.2857475 | -0.6685238
73.4 | 33.3 | 1 | 1 | 2 | 1 | 1 | -1.11509 | -0.07357452 | -0.6584998
73.5 | 33.4 | 1 | 1 | 2 | 1 | 1 | -1.104549 | -0.07171859 | -0.6479529
73.6 | 33.5 | 1 | 1 | 2 | 1 | 1 | -1.086611 | -0.03493133 | -0.6292184
73.7 | 33.6 | 1 | 1 | 2 | 1 | 1 | -1.076332 | -0.01809536 | -0.6191362
73.8 | 33.7 | 1 | 1 | 2 | 1 | 1 | -1.064971 | 0.01047277 | -0.6098488
73.9 | 33.8 | 1 | 1 | 2 | 1 | 1 | -1.065817 | -0.0573351 | -0.6082932
74 | 33.9 | 1 | 1 | 2 | 1 | 1 | -1.04813 | -0.1180507 | -0.591106
74.1 | 34 | 1 | 1 | 2 | 1 | 1 | -1.037064 | -0.1071802 | -0.5808951
74.2 | 34.1 | 1 | 1 | 2 | 1 | 1 | -1.02596 | -0.07722011 | -0.571171
74.3 | 34.2 | 1 | 1 | 2 | 1 | 1 | -1.017103 | -0.1002867 | -0.5623976
74.4 | 34.3 | 1 | 1 | 2 | 1 | 1 | -1.008216 | 0.06774159 | -0.5522533
74.5 | 34.4 | 1 | 1 | 2 | 1 | 1 | -0.9979159 | -0.0446087 | -0.5422824
74.6 | 34.5 | 1 | 1 | 2 | 1 | 1 | -0.9945661 | -0.05905847 | -0.5390781
74.7 | 34.6 | 1 | 1 | 2 | 1 | 1 | -0.9853691 | -0.04904968 | -0.5295598
74.8 | 34.7 | 1 | 1 | 2 | 1 | 1 | -0.9745538 | -0.04288533 | -0.5180272
74.9 | 34.8 | 1 | 1 | 2 | 1 | 1 | -0.9637863 | 0.1032695 | -0.5088065
75 | 34.9 | 1 | 1 | 2 | 1 | 1 | -0.9545565 | -0.02247006 | -0.4998507
75.1 | 35 | 1 | 1 | 2 | 1 | 1 | -0.9435296 | -0.1235522 | -0.4893695
75.2 | 35.1 | 1 | 1 | 2 | 1 | 1 | -0.9333313 | -0.04414471 | -0.4778672
75.3 | 35.2 | 1 | 1 | 2 | 1 | 1 | -0.9220064 | -0.04951367 | -0.4682619
75.4 | 35.3 | 1 | 1 | 2 | 1 | 1 | -0.9120405 | -0.05799794 | -0.4562494
75.5 | 35.4 | 1 | 1 | 2 | 1 | 1 | -0.9022713 | -0.1265349 | -0.4485222
75.6 | 35.5 | 1 | 1 | 2 | 1 | 1 | -0.8849353 | -0.08570438 | -0.4301496
75.7 | 35.6 | 1 | 1 | 2 | 1 | 1 | -0.8746535 | -0.09730397 | -0.4207191
75.8 | 35.7 | 1 | 1 | 2 | 1 | 1 | -0.8656085 | -0.001060534 | -0.4112425
75.9 | 35.8 | 1 | 1 | 2 | 1 | 1 | -0.8562178 | -0.04772402 | -0.4023669
76 | 35.9 | 1 | 1 | 2 | 1 | 1 | -0.8461923 | -0.09014536 | -0.3918146
76.1 | 36 | 1 | 1 | 2 | 1 | 1 | -0.8353442 | -0.06992894 | -0.3818725
76.2 | 36.1 | 1 | 1 | 2 | 1 | 1 | -0.8258015 | 0.01511261 | -0.3736449
76.3 | 36.2 | 1 | 1 | 2 | 1 | 1 | -0.8160412 | -0.1442989 | -0.3640827
76.4 | 36.3 | 1 | 1 | 2 | 1 | 1 | -0.8080363 | -0.02048156 | -0.3546492
76.5 | 36.4 | 1 | 1 | 2 | 1 | 1 | -0.7968694 | -0.1725356 | -0.3439826
76.6 | 36.5 | 1 | 1 | 2 | 1 | 1 | -0.7863164 | -0.0473926 | -0.3342115
76.7 | 36.6 | 1 | 1 | 2 | 1 | 1 | -0.7814586 | 0.05673855 | -0.3292889
76.8 | 36.7 | 1 | 1 | 2 | 1 | 1 | -0.7743508 | -0.04010143 | -0.3219258
76.9 | 36.8 | 1 | 1 | 2 | 1 | 1 | -0.7642955 | -0.1158633 | -0.3123863
77 | 36.9 | 1 | 1 | 2 | 1 | 1 | -0.7535845 | -0.1381345 | -0.3013132
77.1 | 37 | 1 | 1 | 2 | 1 | 1 | -0.7356763 | -0.02034899 | -0.2816129
77.2 | 37.1 | 1 | 1 | 2 | 1 | 1 | -0.7261515 | -0.05528032 | -0.2743012
77.3 | 37.2 | 1 | 1 | 2 | 1 | 1 | -0.7165611 | 0.1427743 | -0.2648344
77.4 | 37.3 | 1 | 1 | 2 | 1 | 1 | -0.7144451 | -0.135682 | -0.262914
77.5 | 37.4 | 1 | 1 | 2 | 1 | 1 | -0.6941438 | -0.03042406 | -0.2436678
77.6 | 37.5 | 1 | 1 | 2 | 1 | 1 | -0.6862402 | -0.1389962 | -0.2343244
77.7 | 37.6 | 1 | 1 | 2 | 1 | 1 | -0.6767839 | -0.02452484 | -0.224822
77.8 | 37.7 | 1 | 1 | 2 | 1 | 1 | -0.6666452 | -0.03201486 | -0.2152477
77.9 | 37.8 | 1 | 1 | 2 | 1 | 1 | -0.6556273 | 0.0003977001 | -0.2049362
78 | 37.9 | 1 | 1 | 2 | 1 | 1 | -0.6478399 | -0.00967737 | -0.1965723
78.1 | 38 | 1 | 1 | 2 | 1 | 1 | -0.6459236 | -0.04116196 | -0.1933764
78.2 | 38.1 | 1 | 1 | 2 | 1 | 1 | -0.6275654 | -0.1407196 | -0.1749651
78.3 | 38.2 | 1 | 1 | 2 | 1 | 1 | -0.6239414 | 0.08669863 | -0.1731976
78.4 | 38.3 | 1 | 1 | 2 | 1 | 1 | -0.6060839 | -0.005899219 | -0.1564146
78.5 | 38.4 | 1 | 1 | 2 | 1 | 1 | -0.5946338 | -0.1192438 | -0.1449562
78.6 | 38.5 | 1 | 1 | 2 | 1 | 1 | -0.5877942 | -0.1511923 | -0.1373364
78.7 | 38.6 | 1 | 1 | 2 | 1 | 1 | -0.5759716 | -0.02313289 | -0.1277107
78.8 | 38.7 | 1 | 1 | 2 | 1 | 1 | -0.5676448 | 0.03327424 | -0.1169495
78.9 | 38.8 | 1 | 1 | 2 | 1 | 1 | -0.5574673 | -0.0493811 | -0.108139
79 | 38.9 | 1 | 1 | 2 | 1 | 1 | -0.5553663 | -0.04653092 | -0.1042474
79.1 | 39 | 1 | 1 | 2 | 1 | 1 | -0.5441368 | -0.01511261 | -0.09410839
79.2 | 39.1 | 1 | 1 | 2 | 1 | 1 | -0.5344182 | -0.06263777 | -0.08497165
79.3 | 39.2 | 1 | 1 | 2 | 1 | 1 | -0.5153477 | -0.009014536 | -0.06705623
79.4 | 39.3 | 1 | 1 | 2 | 1 | 1 | -0.5056024 | -0.08166109 | -0.05683096
79.5 | 39.4 | 1 | 1 | 2 | 1 | 1 | -0.5032718 | 0.01630571 | -0.05314447
79.6 | 39.5 | 1 | 1 | 2 | 1 | 1 | -0.4943609 | -0.009743653 | -0.04533396
79.7 | 39.6 | 1 | 1 | 2 | 1 | 1 | -0.4760563 | 0.1157307 | -0.0279189
79.8 | 39.7 | 1 | 1 | 2 | 1 | 1 | -0.4666805 | -0.01266012 | -0.01760733
79.9 | 39.8 | 1 | 1 | 2 | 1 | 1 | -0.4560053 | 0.04096311 | -0.008511472
80 | 39.9 | 1 | 1 | 2 | 1 | 1 | -0.4538417 | -0.02790529 | -0.006014955
80.1 | 40 | 1 | 1 | 2 | 1 | 1 | -0.4523218 | 0.1084396 | -0.003857565
80.2 | 40.1 | 1 | 1 | 2 | 1 | 1 | -0.4525632 | 0.09902733 | -0.004105097
80.3 | 40.2 | 1 | 1 | 0 | 1 | 1 | -0.4511833 | -0.09697255 | -0.003607762