## Test80.Stop.csv
Total Time (s) | Cycle Elapsed Time (s) | Total Cycles | Elapsed Cycles | Step | Total Cycle Count(Linear Waveform) | Total Cycle Count(Rotary Waveform) | Position(Linear:Position) (mm) | Load(Linear:Load) (N) | Extension(Linear:Strain 1) (mm)
0 | 0 | 1 | 1 | 1 | 1 | 1 | -0.4477412 | -0.34527 | 0.000540483
0.1 | 0.1 | 1 | 1 | 1 | 1 | 1 | -0.4580557 | -0.6788078 | -0.006976319
0.2 | 0.2 | 1 | 1 | 1 | 1 | 1 | -0.4678577 | -0.9697918 | -0.01785411
0.3 | 0.3 | 1 | 1 | 1 | 1 | 1 | -0.4784346 | -1.575091 | -0.02749726
0.4 | 0.4 | 1 | 1 | 1 | 1 | 1 | -0.4883438 | -2.0463 | -0.03648412
0.5 | 0.5 | 1 | 1 | 1 | 1 | 1 | -0.4977822 | -2.614878 | -0.04701672
0.6 | 0.6 | 1 | 1 | 1 | 1 | 1 | -0.50762 | -3.225481 | -0.05781125
0.7 | 0.7 | 1 | 1 | 1 | 1 | 1 | -0.5178303 | -3.846025 | -0.06802744
0.8 | 0.8 | 1 | 1 | 1 | 1 | 1 | -0.5270422 | -4.425806 | -0.07692194
0.9 | 0.9 | 1 | 1 | 1 | 1 | 1 | -0.5385518 | -5.29657 | -0.08737582
1 | 1 | 1 | 1 | 1 | 1 | 1 | -0.5494237 | -5.866408 | -0.0969622
1.1 | 1.1 | 1 | 1 | 1 | 1 | 1 | -0.5568981 | -6.696475 | -0.1052632
1.2 | 1.2 | 1 | 1 | 1 | 1 | 1 | -0.567323 | -7.580629 | -0.1155014
1.3 | 1.3 | 1 | 1 | 1 | 1 | 1 | -0.5791575 | -8.418119 | -0.1255389
1.4 | 1.4 | 1 | 1 | 1 | 1 | 1 | -0.5886227 | -9.392285 | -0.1356938
1.5 | 1.5 | 1 | 1 | 1 | 1 | 1 | -0.6000847 | -10.19663 | -0.1457154
1.6 | 1.6 | 1 | 1 | 1 | 1 | 1 | -0.6088138 | -11.147 | -0.1551663
1.7 | 1.7 | 1 | 1 | 1 | 1 | 1 | -0.6184816 | -11.98668 | -0.1642652
1.8 | 1.8 | 1 | 1 | 1 | 1 | 1 | -0.6290078 | -12.81774 | -0.1739757
1.9 | 1.9 | 1 | 1 | 1 | 1 | 1 | -0.6382585 | -13.80271 | -0.1842517
2 | 2 | 1 | 1 | 1 | 1 | 1 | -0.648725 | -14.80353 | -0.1951076
2.1 | 2.1 | 1 | 1 | 1 | 1 | 1 | -0.6586254 | -15.67416 | -0.2041641
2.2 | 2.2 | 1 | 1 | 1 | 1 | 1 | -0.6687343 | -16.67046 | -0.2139321
2.3 | 2.3 | 1 | 1 | 1 | 1 | 1 | -0.6785393 | -17.4774 | -0.2238538
2.4 | 2.4 | 1 | 1 | 1 | 1 | 1 | -0.6903261 | -18.64796 | -0.2340337
2.5 | 2.5 | 1 | 1 | 1 | 1 | 1 | -0.6996095 | -19.44946 | -0.2440228
2.6 | 2.6 | 1 | 1 | 1 | 1 | 1 | -0.7098466 | -20.31267 | -0.254678
2.7 | 2.7 | 1 | 1 | 1 | 1 | 1 | -0.7181227 | -21.16156 | -0.2631494
2.8 | 2.8 | 1 | 1 | 1 | 1 | 1 | -0.7295489 | -22.27664 | -0.2738114
2.9 | 2.9 | 1 | 1 | 1 | 1 | 1 | -0.7399589 | -23.17544 | -0.2836809
3 | 3 | 1 | 1 | 1 | 1 | 1 | -0.7474601 | -23.95016 | -0.2917708
3.1 | 3.1 | 1 | 1 | 1 | 1 | 1 | -0.7590711 | -24.91797 | -0.3031739
3.2 | 3.2 | 1 | 1 | 1 | 1 | 1 | -0.7695824 | -25.79536 | -0.3138163
3.3 | 3.3 | 1 | 1 | 1 | 1 | 1 | -0.7880986 | -27.58123 | -0.3293343
3.4 | 3.4 | 1 | 1 | 1 | 1 | 1 | -0.7888436 | -27.36495 | -0.3317029
3.5 | 3.5 | 1 | 1 | 1 | 1 | 1 | -0.7988334 | -28.05012 | -0.3408132
3.6 | 3.6 | 1 | 1 | 1 | 1 | 1 | -0.8084178 | -28.913 | -0.3515782
3.7 | 3.7 | 1 | 1 | 1 | 1 | 1 | -0.826636 | -30.92483 | -0.3689645
3.8 | 3.8 | 1 | 1 | 1 | 1 | 1 | -0.8270919 | -30.11273 | -0.3708365
3.9 | 3.9 | 1 | 1 | 1 | 1 | 1 | -0.8385897 | -31.33387 | -0.3803971
4 | 4 | 1 | 1 | 1 | 1 | 1 | -0.8554638 | -33.30924 | -0.397037
4.1 | 4.1 | 1 | 1 | 1 | 1 | 1 | -0.8648366 | -33.63237 | -0.4053494
4.2 | 4.2 | 1 | 1 | 1 | 1 | 1 | -0.875172 | -34.26564 | -0.415035
4.3 | 4.3 | 1 | 1 | 1 | 1 | 1 | -0.8837462 | -34.97865 | -0.4250407
4.4 | 4.4 | 1 | 1 | 1 | 1 | 1 | -0.8943886 | -36.21537 | -0.4348996
4.5 | 4.5 | 1 | 1 | 1 | 1 | 1 | -0.8991599 | -35.56281 | -0.43896
4.6 | 4.6 | 1 | 1 | 1 | 1 | 1 | -0.9070516 | -36.40574 | -0.4463005
4.7 | 4.7 | 1 | 1 | 1 | 1 | 1 | -0.9144455 | -37.24581 | -0.456285
4.8 | 4.8 | 1 | 1 | 1 | 1 | 1 | -0.9273797 | -38.12228 | -0.4671484
4.9 | 4.9 | 1 | 1 | 1 | 1 | 1 | -0.9372682 | -38.80155 | -0.4768877
5 | 5 | 1 | 1 | 1 | 1 | 1 | -0.955987 | -41.1334 | -0.4944701
5.1 | 5.1 | 1 | 1 | 1 | 1 | 1 | -0.9563387 | -40.4005 | -0.4958758
5.2 | 5.2 | 1 | 1 | 1 | 1 | 1 | -0.9669691 | -41.34232 | -0.5062078
5.3 | 5.3 | 1 | 1 | 1 | 1 | 1 | -0.9773612 | -41.91521 | -0.5163664
5.4 | 5.4 | 1 | 1 | 1 | 1 | 1 | -0.9857744 | -42.49678 | -0.5251323
5.5 | 5.5 | 1 | 1 | 1 | 1 | 1 | -0.9992719 | -43.69671 | -0.5356838
5.6 | 5.6 | 1 | 1 | 1 | 1 | 1 | -1.014385 | -45.1672 | -0.5495236
5.7 | 5.7 | 1 | 1 | 1 | 1 | 1 | -1.022118 | -45.16661 | -0.559403
5.8 | 5.8 | 1 | 1 | 1 | 1 | 1 | -1.027337 | -45.49159 | -0.5648684
5.9 | 5.9 | 1 | 1 | 1 | 1 | 1 | -1.037332 | -46.38423 | -0.5752163
6 | 6 | 1 | 1 | 1 | 1 | 1 | -1.047713 | -47.0647 | -0.5849306
6.1 | 6.1 | 1 | 1 | 1 | 1 | 1 | -1.058257 | -47.82748 | -0.5952565
6.2 | 6.2 | 1 | 1 | 1 | 1 | 1 | -1.069397 | -48.80198 | -0.6047294
6.3 | 6.3 | 1 | 1 | 1 | 1 | 1 | -1.079726 | -49.45361 | -0.6156919
6.4 | 6.4 | 1 | 1 | 1 | 1 | 1 | -1.08965 | -50.26565 | -0.6241512
6.5 | 6.5 | 1 | 1 | 1 | 1 | 1 | -1.098004 | -50.99457 | -0.6354521
6.6 | 6.6 | 1 | 1 | 1 | 1 | 1 | -1.110575 | -51.65177 | -0.6443807
6.7 | 6.7 | 1 | 1 | 1 | 1 | 1 | -1.116729 | -52.5517 | -0.653715
6.8 | 6.8 | 1 | 1 | 1 | 1 | 1 | -1.128992 | -52.98791 | -0.6642506
6.9 | 6.9 | 1 | 1 | 1 | 1 | 1 | -1.147407 | -55.27422 | -0.6803553
7 | 7 | 1 | 1 | 1 | 1 | 1 | -1.148707 | -54.6084 | -0.683733
7.1 | 7.1 | 1 | 1 | 1 | 1 | 1 | -1.158735 | -55.45584 | -0.6934322
7.2 | 7.2 | 1 | 1 | 1 | 1 | 1 | -1.16801 | -56.06008 | -0.7027006
7.3 | 7.3 | 1 | 1 | 1 | 1 | 1 | -1.178852 | -57.02742 | -0.7126095
7.4 | 7.4 | 1 | 1 | 1 | 1 | 1 | -1.188535 | -57.31787 | -0.7210097
7.5 | 7.5 | 1 | 1 | 1 | 1 | 1 | -1.205599 | -60.01686 | -0.7398433
7.6 | 7.6 | 1 | 1 | 1 | 1 | 1 | -1.210484 | -58.99828 | -0.7433633
7.7 | 7.7 | 1 | 1 | 1 | 1 | 1 | -1.217201 | -59.85513 | -0.7509853
7.8 | 7.8 | 1 | 1 | 1 | 1 | 1 | -1.23466 | -61.82653 | -0.7682679
7.9 | 7.9 | 1 | 1 | 1 | 1 | 1 | -1.23789 | -61.25769 | -0.7705933
8 | 8 | 1 | 1 | 1 | 1 | 1 | -1.248938 | -62.19752 | -0.7790382
8.1 | 8.1 | 1 | 1 | 1 | 1 | 1 | -1.266637 | -64.65941 | -0.7975054
8.2 | 8.2 | 1 | 1 | 1 | 1 | 1 | -1.267478 | -63.6293 | -0.7993918
8.3 | 8.3 | 1 | 1 | 1 | 1 | 1 | -1.277688 | -64.74644 | -0.8099365
8.4 | 8.4 | 1 | 1 | 1 | 1 | 1 | -1.287147 | -65.3705 | -0.8184351
8.5 | 8.5 | 1 | 1 | 1 | 1 | 1 | -1.297918 | -66.50076 | -0.8287997
8.6 | 8.6 | 1 | 1 | 1 | 1 | 1 | -1.315659 | -68.67983 | -0.8455736
8.7 | 8.7 | 1 | 1 | 1 | 1 | 1 | -1.325285 | -69.89613 | -0.8559223
8.8 | 8.8 | 1 | 1 | 1 | 1 | 1 | -1.333463 | -69.88652 | -0.8646555
8.9 | 8.9 | 1 | 1 | 1 | 1 | 1 | -1.344022 | -70.60762 | -0.8740133
9 | 9 | 1 | 1 | 1 | 1 | 1 | -1.34925 | -71.4345 | -0.880085
9.1 | 9.1 | 1 | 1 | 1 | 1 | 1 | -1.355767 | -70.73302 | -0.8855898
9.2 | 9.2 | 1 | 1 | 1 | 1 | 1 | -1.366016 | -72.09104 | -0.8950187
9.3 | 9.3 | 1 | 1 | 1 | 1 | 1 | -1.376313 | -72.50219 | -0.9053204
9.4 | 9.4 | 1 | 1 | 1 | 1 | 1 | -1.393425 | -75.02527 | -0.920971
9.5 | 9.5 | 1 | 1 | 1 | 1 | 1 | -1.402867 | -75.67922 | -0.9308897
9.6 | 9.6 | 1 | 1 | 1 | 1 | 1 | -1.405266 | -75.01148 | -0.9333022
9.7 | 9.7 | 1 | 1 | 1 | 1 | 1 | -1.42377 | -78.06045 | -0.9513591
9.8 | 9.8 | 1 | 1 | 1 | 1 | 1 | -1.425326 | -76.59095 | -0.9530631
9.9 | 9.9 | 1 | 1 | 1 | 1 | 1 | -1.435453 | -78.15398 | -0.9631756
10 | 10 | 1 | 1 | 1 | 1 | 1 | -1.454321 | -81.4238 | -0.9813787
10.1 | 10.1 | 1 | 1 | 1 | 1 | 1 | -1.46395 | -82.3466 | -0.9913958
10.2 | 10.2 | 1 | 1 | 1 | 1 | 1 | -1.465926 | -80.30421 | -0.9920294
10.3 | 10.3 | 1 | 1 | 1 | 1 | 1 | -1.475456 | -81.39351 | -1.001697
10.4 | 10.4 | 1 | 1 | 1 | 1 | 1 | -1.485574 | -82.7144 | -1.01093
10.5 | 10.5 | 1 | 1 | 1 | 1 | 1 | -1.496655 | -84.11656 | -1.022544
10.6 | 10.6 | 1 | 1 | 1 | 1 | 1 | -1.509699 | -86.21529 | -1.033642
10.7 | 10.7 | 1 | 1 | 1 | 1 | 1 | -1.516622 | -86.28655 | -1.042026
10.8 | 10.8 | 1 | 1 | 1 | 1 | 1 | -1.525977 | -87.32096 | -1.052124
10.9 | 10.9 | 1 | 1 | 1 | 1 | 1 | -1.544783 | -90.15458 | -1.069572
11 | 11 | 1 | 1 | 1 | 1 | 1 | -1.554742 | -90.7494 | -1.078416
11.1 | 11.1 | 1 | 1 | 1 | 1 | 1 | -1.557022 | -90.08398 | -1.080958
11.2 | 11.2 | 1 | 1 | 1 | 1 | 1 | -1.567367 | -91.16745 | -1.09126
11.3 | 11.3 | 1 | 1 | 1 | 1 | 1 | -1.577452 | -92.59135 | -1.101232
11.4 | 11.4 | 1 | 1 | 1 | 1 | 1 | -1.588374 | -93.75105 | -1.111101
11.5 | 11.5 | 1 | 1 | 1 | 1 | 1 | -1.59879 | -95.09646 | -1.121596
11.6 | 11.6 | 1 | 1 | 1 | 1 | 1 | -1.607358 | -95.5812 | -1.13042
11.7 | 11.7 | 1 | 1 | 1 | 1 | 1 | -1.618662 | -97.09537 | -1.139724
11.8 | 11.8 | 1 | 1 | 1 | 1 | 1 | -1.635671 | -99.89677 | -1.158509
11.9 | 11.9 | 1 | 1 | 1 | 1 | 1 | -1.646659 | -101.2011 | -1.168866
12 | 12 | 1 | 1 | 1 | 1 | 1 | -1.647651 | -99.18887 | -1.16813
12.1 | 12.1 | 1 | 1 | 1 | 1 | 1 | -1.663369 | -102.6424 | -1.185623
12.2 | 12.2 | 1 | 1 | 1 | 1 | 1 | -1.667687 | -101.8234 | -1.188872
12.3 | 12.3 | 1 | 1 | 1 | 1 | 1 | -1.67934 | -103.7036 | -1.199862
12.4 | 12.4 | 1 | 1 | 1 | 1 | 1 | -1.694018 | -106.4104 | -1.21526
12.5 | 12.5 | 1 | 1 | 1 | 1 | 1 | -1.695234 | -105.3169 | -1.217892
12.6 | 12.6 | 1 | 1 | 1 | 1 | 1 | -1.708367 | -107.0601 | -1.228211
12.7 | 12.7 | 1 | 1 | 1 | 1 | 1 | -1.717916 | -108.346 | -1.237996
12.8 | 12.8 | 1 | 1 | 1 | 1 | 1 | -1.727307 | -109.2784 | -1.247458
12.9 | 12.9 | 1 | 1 | 1 | 1 | 1 | -1.737234 | -110.6987 | -1.257979
13 | 13 | 1 | 1 | 1 | 1 | 1 | -1.754484 | -113.8757 | -1.275169
13.1 | 13.1 | 1 | 1 | 1 | 1 | 1 | -1.76501 | -114.8352 | -1.284177
13.2 | 13.2 | 1 | 1 | 1 | 1 | 1 | -1.765972 | -112.9334 | -1.285846
13.3 | 13.3 | 1 | 1 | 1 | 1 | 1 | -1.784787 | -117.167 | -1.302634
13.4 | 13.4 | 1 | 1 | 1 | 1 | 1 | -1.793015 | -118.1169 | -1.311831
13.5 | 13.5 | 1 | 1 | 1 | 1 | 1 | -1.802635 | -119.0649 | -1.321028
13.6 | 13.6 | 1 | 1 | 1 | 1 | 1 | -1.806825 | -118.5728 | -1.324005
13.7 | 13.7 | 1 | 1 | 1 | 1 | 1 | -1.815853 | -120.0354 | -1.334651
13.8 | 13.8 | 1 | 1 | 1 | 1 | 1 | -1.826185 | -121.4287 | -1.343636
13.9 | 13.9 | 1 | 1 | 1 | 1 | 1 | -1.83644 | -123.267 | -1.355746
14 | 14 | 1 | 1 | 1 | 1 | 1 | -1.84634 | -124.6018 | -1.363991
14.1 | 14.1 | 1 | 1 | 1 | 1 | 1 | -1.856831 | -126.0503 | -1.373982
14.2 | 14.2 | 1 | 1 | 1 | 1 | 1 | -1.866648 | -127.4571 | -1.38433
14.3 | 14.3 | 1 | 1 | 1 | 1 | 1 | -1.885757 | -132.2241 | -1.400288
14.4 | 14.4 | 1 | 1 | 1 | 1 | 1 | -1.894686 | -132.3082 | -1.410038
14.5 | 14.5 | 1 | 1 | 1 | 1 | 1 | -1.904258 | -133.4521 | -1.419663
14.6 | 14.6 | 1 | 1 | 1 | 1 | 1 | -1.914269 | -134.5328 | -1.429073
14.7 | 14.7 | 1 | 1 | 1 | 1 | 1 | -1.923496 | -135.2477 | -1.437375
14.8 | 14.8 | 1 | 1 | 1 | 1 | 1 | -1.93086 | -135.5465 | -1.44745
14.9 | 14.9 | 1 | 1 | 1 | 1 | 1 | -1.936558 | -135.9236 | -1.451234
15 | 15 | 1 | 1 | 1 | 1 | 1 | -1.947841 | -137.6184 | -1.461452
15.1 | 15.1 | 1 | 1 | 1 | 1 | 1 | -1.95685 | -138.2426 | -1.470788
15.2 | 15.2 | 1 | 1 | 1 | 1 | 1 | -1.967832 | -139.6619 | -1.480839
15.3 | 15.3 | 1 | 1 | 1 | 1 | 1 | -1.977405 | -141.1485 | -1.491134
15.4 | 15.4 | 1 | 1 | 1 | 1 | 1 | -1.98918 | -143.9889 | -1.50307
15.5 | 15.5 | 1 | 1 | 1 | 1 | 1 | -1.996928 | -142.7012 | -1.508366
15.6 | 15.6 | 1 | 1 | 1 | 1 | 1 | -2.00977 | -146.5691 | -1.520623
15.7 | 15.7 | 1 | 1 | 1 | 1 | 1 | -2.01619 | -145.918 | -1.5275
15.8 | 15.8 | 1 | 1 | 1 | 1 | 1 | -2.028063 | -148.3847 | -1.539427
15.9 | 15.9 | 1 | 1 | 1 | 1 | 1 | -2.037385 | -149.5731 | -1.547997
16 | 16 | 1 | 1 | 1 | 1 | 1 | -2.047864 | -150.8993 | -1.557852
16.1 | 16.1 | 1 | 1 | 1 | 1 | 1 | -2.058351 | -152.3812 | -1.5689
16.2 | 16.2 | 1 | 1 | 1 | 1 | 1 | -2.068153 | -152.6471 | -1.577598
16.3 | 16.3 | 1 | 1 | 1 | 1 | 1 | -2.078119 | -152.3919 | -1.587482
16.4 | 16.4 | 1 | 1 | 1 | 1 | 1 | -2.08725 | -153.448 | -1.597767
16.5 | 16.5 | 1 | 1 | 1 | 1 | 1 | -2.09831 | -151.5186 | -1.608518
16.6 | 16.6 | 1 | 1 | 1 | 1 | 1 | -2.10745 | -147.3136 | -1.617364
16.7 | 16.7 | 1 | 1 | 1 | 1 | 1 | -2.120784 | -84.47244 | -1.63985
16.8 | 16.8 | 1 | 1 | 1 | 1 | 1 | -2.130038 | -49.468 | -1.651973
16.9 | 16.9 | 1 | 1 | 1 | 1 | 1 | -2.140513 | -2.718015 | -1.668576
17 | 17 | 1 | 1 | 1 | 1 | 1 | -2.150705 | -0.7629214 | -1.676714
17.1 | 17.1 | 1 | 1 | 1 | 1 | 1 | -2.162391 | -0.8071324 | -1.688663
17.2 | 17.2 | 1 | 1 | 1 | 1 | 1 | -2.170268 | -1.011617 | -1.696934
17.3 | 17.3 | 1 | 1 | 1 | 1 | 1 | -2.180225 | -1.199 | -1.705565
17.4 | 17.4 | 1 | 1 | 1 | 1 | 1 | -2.189779 | -1.286759 | -1.715768
17.5 | 17.5 | 1 | 1 | 1 | 1 | 1 | -2.199942 | -1.429798 | -1.725642
17.6 | 17.6 | 1 | 1 | 1 | 1 | 1 | -2.21042 | -1.485344 | -1.735381
17.7 | 17.7 | 1 | 1 | 1 | 1 | 1 | -2.220139 | -1.624539 | -1.745412
17.8 | 17.8 | 1 | 1 | 1 | 1 | 1 | -2.232438 | -1.72297 | -1.755615
17.9 | 17.9 | 1 | 1 | 1 | 1 | 1 | -2.238998 | -1.968748 | -1.764548
18 | 18 | 1 | 1 | 1 | 1 | 1 | -2.250409 | -1.921422 | -1.774478
18.1 | 18.1 | 1 | 1 | 1 | 1 | 1 | -2.259868 | -2.010639 | -1.784506
18.2 | 18.2 | 1 | 1 | 1 | 1 | 1 | -2.26846 | -2.20127 | -1.792932
18.3 | 18.3 | 1 | 1 | 1 | 1 | 1 | -2.279153 | -2.364327 | -1.80371
18.4 | 18.4 | 1 | 1 | 1 | 1 | 1 | -2.289429 | -2.66247 | -1.812689
18.5 | 18.5 | 1 | 1 | 1 | 1 | 1 | -2.308393 | -3.052349 | -1.830383
18.6 | 18.6 | 1 | 1 | 1 | 1 | 1 | -2.310669 | -2.985535 | -1.833753
18.7 | 18.7 | 1 | 1 | 1 | 1 | 1 | -2.319732 | -3.297332 | -1.842233
18.8 | 18.8 | 1 | 1 | 1 | 1 | 1 | -2.336964 | -3.908995 | -1.860012
18.9 | 18.9 | 1 | 1 | 1 | 1 | 1 | -2.338651 | -3.654533 | -1.86213
19 | 19 | 1 | 1 | 1 | 1 | 1 | -2.357227 | -4.374171 | -1.879674
19.1 | 19.1 | 1 | 1 | 1 | 1 | 1 | -2.358931 | -4.196797 | -1.881399
19.2 | 19.2 | 1 | 1 | 1 | 1 | 1 | -2.367982 | -4.378016 | -1.890281
19.3 | 19.3 | 1 | 1 | 1 | 1 | 1 | -2.386031 | -4.894628 | -1.909139
19.4 | 19.4 | 1 | 1 | 1 | 1 | 1 | -2.387834 | -4.869639 | -1.910541
19.5 | 19.5 | 1 | 1 | 1 | 1 | 1 | -2.39726 | -5.146637 | -1.920795
19.6 | 19.6 | 1 | 1 | 1 | 1 | 1 | -2.408958 | -5.458699 | -1.930515
19.7 | 19.7 | 1 | 1 | 1 | 1 | 1 | -2.419922 | -5.824186 | -1.940916
19.8 | 19.8 | 1 | 1 | 1 | 1 | 1 | -2.428237 | -5.895175 | -1.948986
19.9 | 19.9 | 1 | 1 | 1 | 1 | 1 | -2.437043 | -6.298642 | -1.958655
20 | 20 | 1 | 1 | 1 | 1 | 1 | -2.447251 | -6.548928 | -1.968813
20.1 | 20.1 | 1 | 1 | 1 | 1 | 1 | -2.458116 | -6.887769 | -1.978634
20.2 | 20.2 | 1 | 1 | 1 | 1 | 1 | -2.468368 | -7.391787 | -1.988856
20.3 | 20.3 | 1 | 1 | 1 | 1 | 1 | -2.478445 | -7.775369 | -1.999447
20.4 | 20.4 | 1 | 1 | 1 | 1 | 1 | -2.488974 | -7.957317 | -2.008218
20.5 | 20.5 | 1 | 1 | 1 | 1 | 1 | -2.497897 | -8.534777 | -2.018102
20.6 | 20.6 | 1 | 1 | 1 | 1 | 1 | -2.508685 | -8.749933 | -2.02803
20.7 | 20.7 | 1 | 1 | 1 | 1 | 1 | -2.518502 | -9.234663 | -2.038753
20.8 | 20.8 | 1 | 1 | 1 | 1 | 1 | -2.527222 | -9.489523 | -2.047293
20.9 | 20.9 | 1 | 1 | 1 | 1 | 1 | -2.537954 | -9.966697 | -2.058224
21 | 21 | 1 | 1 | 1 | 1 | 1 | -2.546796 | -10.12863 | -2.068076
21.1 | 21.1 | 1 | 1 | 1 | 1 | 1 | -2.558193 | -10.62502 | -2.078029
21.2 | 21.2 | 1 | 1 | 1 | 1 | 1 | -2.569768 | -10.61004 | -2.088179
21.3 | 21.3 | 1 | 1 | 1 | 1 | 1 | -2.579212 | -10.66791 | -2.098175
21.4 | 21.4 | 1 | 1 | 1 | 1 | 1 | -2.589241 | -10.52918 | -2.108051
21.5 | 21.5 | 1 | 1 | 1 | 1 | 1 | -2.606148 | -11.20838 | -2.125101
21.6 | 21.6 | 1 | 1 | 1 | 1 | 1 | -2.608597 | -10.7216 | -2.127062
21.7 | 21.7 | 1 | 1 | 1 | 1 | 1 | -2.619681 | -11.20553 | -2.137046
21.8 | 21.8 | 1 | 1 | 1 | 1 | 1 | -2.635816 | -12.23498 | -2.153302
21.9 | 21.9 | 1 | 1 | 1 | 1 | 1 | -2.646497 | -12.77492 | -2.164541
22 | 22 | 1 | 1 | 1 | 1 | 1 | -2.647555 | -12.22159 | -2.165879
22.1 | 22.1 | 1 | 1 | 1 | 1 | 1 | -2.658707 | -12.55016 | -2.175836
22.2 | 22.2 | 1 | 1 | 1 | 1 | 1 | -2.676609 | -13.94721 | -2.193984
22.3 | 22.3 | 1 | 1 | 1 | 1 | 1 | -2.6802 | -13.20384 | -2.195643
22.4 | 22.4 | 1 | 1 | 1 | 1 | 1 | -2.688587 | -13.46447 | -2.204935
22.5 | 22.5 | 1 | 1 | 1 | 1 | 1 | -2.699095 | -13.65099 | -2.21499
22.6 | 22.6 | 1 | 1 | 1 | 1 | 1 | -2.708858 | -13.65099 | -2.224494
22.7 | 22.7 | 1 | 1 | 1 | 1 | 1 | -2.719146 | -13.57868 | -2.235624
22.8 | 22.8 | 1 | 1 | 1 | 1 | 1 | -2.728188 | -14.23389 | -2.24426
22.9 | 22.9 | 1 | 1 | 1 | 1 | 1 | -2.738577 | -14.41557 | -2.254897
23 | 23 | 1 | 1 | 1 | 1 | 1 | -2.74916 | -14.16124 | -2.264746
23.1 | 23.1 | 1 | 1 | 1 | 1 | 1 | -2.756968 | -14.46071 | -2.273904
23.2 | 23.2 | 1 | 1 | 1 | 1 | 1 | -2.77946 | -15.90416 | -2.292977
23.3 | 23.3 | 1 | 1 | 1 | 1 | 1 | -2.778891 | -15.0383 | -2.292753
23.4 | 23.4 | 1 | 1 | 1 | 1 | 1 | -2.789679 | -15.46046 | -2.303751
23.5 | 23.5 | 1 | 1 | 1 | 1 | 1 | -2.804938 | -16.3295 | -2.32018
23.6 | 23.6 | 1 | 1 | 1 | 1 | 1 | -2.807045 | -16.09168 | -2.323001
23.7 | 23.7 | 1 | 1 | 1 | 1 | 1 | -2.820101 | -16.45279 | -2.331952
23.8 | 23.8 | 1 | 1 | 1 | 1 | 1 | -2.830225 | -16.5261 | -2.342927
23.9 | 23.9 | 1 | 1 | 1 | 1 | 1 | -2.839112 | -16.63049 | -2.352593
24 | 24 | 1 | 1 | 1 | 1 | 1 | -2.849349 | -16.86686 | -2.363357
24.1 | 24.1 | 1 | 1 | 1 | 1 | 1 | -2.859134 | -17.15327 | -2.371961
24.2 | 24.2 | 1 | 1 | 1 | 1 | 1 | -2.868253 | -17.42735 | -2.383462
24.3 | 24.3 | 1 | 1 | 1 | 1 | 1 | -2.878499 | -17.63495 | -2.392457
24.4 | 24.4 | 1 | 1 | 1 | 1 | 1 | -2.891341 | -17.63813 | -2.404369
24.5 | 24.5 | 1 | 1 | 1 | 1 | 1 | -2.900353 | -18.0127 | -2.412941
24.6 | 24.6 | 1 | 1 | 1 | 1 | 1 | -2.909932 | -17.94774 | -2.421841
24.7 | 24.7 | 1 | 1 | 1 | 1 | 1 | -2.920052 | -18.21394 | -2.431838
24.8 | 24.8 | 1 | 1 | 1 | 1 | 1 | -2.930346 | -19.10207 | -2.44301
24.9 | 24.9 | 1 | 1 | 1 | 1 | 1 | -2.93844 | -19.31994 | -2.452166
25 | 25 | 1 | 1 | 1 | 1 | 1 | -2.949208 | -19.76218 | -2.460932
25.1 | 25.1 | 1 | 1 | 1 | 1 | 1 | -2.960271 | -20.27787 | -2.471816
25.2 | 25.2 | 1 | 1 | 1 | 1 | 1 | -2.971587 | -20.2039 | -2.481807
25.3 | 25.3 | 1 | 1 | 1 | 1 | 1 | -2.979794 | -18.72624 | -2.492039
25.4 | 25.4 | 1 | 1 | 1 | 1 | 1 | -2.990037 | -19.09676 | -2.502
25.5 | 25.5 | 1 | 1 | 1 | 1 | 1 | -2.999732 | -19.31404 | -2.511158
25.6 | 25.6 | 1 | 1 | 1 | 1 | 1 | -3.01069 | -19.32186 | -2.52192
25.7 | 25.7 | 1 | 1 | 1 | 1 | 1 | -3.020436 | -19.7016 | -2.532479
25.8 | 25.8 | 1 | 1 | 1 | 1 | 1 | -3.028804 | -19.79586 | -2.541105
25.9 | 25.9 | 1 | 1 | 1 | 1 | 1 | -3.039014 | -19.52363 | -2.550576
26 | 26 | 1 | 1 | 1 | 1 | 1 | -3.048927 | -19.9719 | -2.560719
26.1 | 26.1 | 1 | 1 | 1 | 1 | 1 | -3.059962 | -20.28105 | -2.569792
26.2 | 26.2 | 1 | 1 | 1 | 1 | 1 | -3.070244 | -21.26039 | -2.581699
26.3 | 26.3 | 1 | 1 | 1 | 1 | 1 | -3.080243 | -21.76752 | -2.591057
26.4 | 26.4 | 1 | 1 | 1 | 1 | 1 | -3.090525 | -22.33365 | -2.599239
26.5 | 26.5 | 1 | 1 | 1 | 1 | 1 | -3.099686 | -22.86212 | -2.608703
26.6 | 26.6 | 1 | 1 | 1 | 1 | 1 | -3.116217 | -24.60438 | -2.626052
26.7 | 26.7 | 1 | 1 | 1 | 1 | 1 | -3.126341 | -24.81622 | -2.63583
26.8 | 26.8 | 1 | 1 | 1 | 1 | 1 | -3.127474 | -24.22252 | -2.637108
26.9 | 26.9 | 1 | 1 | 1 | 1 | 1 | -3.138298 | -25.13392 | -2.647386
27 | 27 | 1 | 1 | 1 | 1 | 1 | -3.148717 | -24.49488 | -2.658135
27.1 | 27.1 | 1 | 1 | 1 | 1 | 1 | -3.15885 | -23.54902 | -2.668981
27.2 | 27.2 | 1 | 1 | 1 | 1 | 1 | -3.177485 | -24.33043 | -2.686534
27.3 | 27.3 | 1 | 1 | 1 | 1 | 1 | -3.178379 | -22.63888 | -2.688752
27.4 | 27.4 | 1 | 1 | 1 | 1 | 1 | -3.188339 | -23.23987 | -2.698521
27.5 | 27.5 | 1 | 1 | 1 | 1 | 1 | -3.198528 | -23.84113 | -2.706715
27.6 | 27.6 | 1 | 1 | 1 | 1 | 1 | -3.209373 | -24.39009 | -2.716992
27.7 | 27.7 | 1 | 1 | 1 | 1 | 1 | -3.227624 | -24.48288 | -2.736011
27.8 | 27.8 | 1 | 1 | 1 | 1 | 1 | -3.236973 | -23.217 | -2.743813
27.9 | 27.9 | 1 | 1 | 1 | 1 | 1 | -3.246936 | -23.12547 | -2.755101
28 | 28 | 1 | 1 | 1 | 1 | 1 | -3.254435 | -23.29548 | -2.761286
28.1 | 28.1 | 1 | 1 | 1 | 1 | 1 | -3.257343 | -22.57074 | -2.765905
28.2 | 28.2 | 1 | 1 | 1 | 1 | 1 | -3.267318 | -23.42036 | -2.77676
28.3 | 28.3 | 1 | 1 | 1 | 1 | 1 | -3.277242 | -24.44185 | -2.785208
28.4 | 28.4 | 1 | 1 | 1 | 1 | 1 | -3.289223 | -25.72192 | -2.795877
28.5 | 28.5 | 1 | 1 | 1 | 1 | 1 | -3.29836 | -26.67918 | -2.805167
28.6 | 28.6 | 1 | 1 | 1 | 1 | 1 | -3.31569 | -28.70924 | -2.821363
28.7 | 28.7 | 1 | 1 | 1 | 1 | 1 | -3.324628 | -29.48854 | -2.831032
28.8 | 28.8 | 1 | 1 | 1 | 1 | 1 | -3.326964 | -29.01282 | -2.832795
28.9 | 28.9 | 1 | 1 | 1 | 1 | 1 | -3.338194 | -29.91381 | -2.843617
29 | 29 | 1 | 1 | 1 | 1 | 1 | -3.346843 | -31.54306 | -2.853861
29.1 | 29.1 | 1 | 1 | 1 | 1 | 1 | -3.35643 | -32.97438 | -2.862334
29.2 | 29.2 | 1 | 1 | 1 | 1 | 1 | -3.366894 | -34.22614 | -2.873184
29.3 | 29.3 | 1 | 1 | 1 | 1 | 1 | -3.379411 | -35.67284 | -2.884045
29.4 | 29.4 | 1 | 1 | 1 | 1 | 1 | -3.389889 | -36.371 | -2.893012
29.5 | 29.5 | 1 | 1 | 1 | 1 | 1 | -3.397337 | -36.82478 | -2.903654
29.6 | 29.6 | 1 | 1 | 1 | 1 | 1 | -3.40693 | -37.49351 | -2.913231
29.7 | 29.7 | 1 | 1 | 1 | 1 | 1 | -3.418419 | -38.02484 | -2.922819
29.8 | 29.8 | 1 | 1 | 1 | 1 | 1 | -3.428373 | -38.7458 | -2.933944
29.9 | 29.9 | 1 | 1 | 1 | 1 | 1 | -3.439462 | -39.44814 | -2.942582
30 | 30 | 1 | 1 | 1 | 1 | 1 | -3.448477 | -39.86546 | -2.951752
30.1 | 30.1 | 1 | 1 | 1 | 1 | 1 | -3.458938 | -41.14645 | -2.963668
30.2 | 30.2 | 1 | 1 | 1 | 1 | 1 | -3.473422 | -41.8932 | -2.975601
30.3 | 30.3 | 1 | 1 | 1 | 1 | 1 | -3.483322 | -44.0091 | -2.987448
30.4 | 30.4 | 1 | 1 | 1 | 1 | 1 | -3.493395 | -44.49814 | -2.998719
30.5 | 30.5 | 1 | 1 | 1 | 1 | 1 | -3.504485 | -44.61214 | -3.007192
30.6 | 30.6 | 1 | 1 | 1 | 1 | 1 | -3.514415 | -44.67505 | -3.017422
30.7 | 30.7 | 1 | 1 | 1 | 1 | 1 | -3.514978 | -41.79517 | -3.019241
30.8 | 30.8 | 1 | 1 | 1 | 1 | 1 | -3.526884 | -42.92563 | -3.02908
30.9 | 30.9 | 1 | 1 | 1 | 1 | 1 | -3.536063 | -43.17061 | -3.038172
31 | 31 | 1 | 1 | 1 | 1 | 1 | -3.547847 | -43.2648 | -3.050149
31.1 | 31.1 | 1 | 1 | 1 | 1 | 1 | -3.556189 | -38.74574 | -3.05906
31.2 | 31.2 | 1 | 1 | 1 | 1 | 1 | -3.567541 | -37.64006 | -3.070301
31.3 | 31.3 | 1 | 1 | 1 | 1 | 1 | -3.576979 | -37.79596 | -3.079749
31.4 | 31.4 | 1 | 1 | 1 | 1 | 1 | -3.588623 | -38.21176 | -3.089986
31.5 | 31.5 | 1 | 1 | 1 | 1 | 1 | -3.598321 | -38.4696 | -3.100813
31.6 | 31.6 | 1 | 1 | 1 | 1 | 1 | -3.607863 | -37.23467 | -3.109563
31.7 | 31.7 | 1 | 1 | 1 | 1 | 1 | -3.618363 | -35.22039 | -3.120688
31.8 | 31.8 | 1 | 1 | 1 | 1 | 1 | -3.627828 | -33.90553 | -3.130972
31.9 | 31.9 | 1 | 1 | 1 | 1 | 1 | -3.637379 | -33.66863 | -3.140243
32 | 32 | 1 | 1 | 1 | 1 | 1 | -3.648332 | -33.93628 | -3.150778
32.1 | 32.1 | 1 | 1 | 1 | 1 | 1 | -3.658941 | -34.74759 | -3.160976
32.2 | 32.2 | 1 | 1 | 1 | 1 | 1 | -3.675747 | -36.6936 | -3.177239
32.3 | 32.3 | 1 | 1 | 1 | 1 | 1 | -3.676644 | -35.34633 | -3.18017
32.4 | 32.4 | 1 | 1 | 1 | 1 | 1 | -3.688046 | -36.84917 | -3.190846
32.5 | 32.5 | 1 | 1 | 1 | 1 | 1 | -3.70619 | -38.75177 | -3.206361
32.6 | 32.6 | 1 | 1 | 1 | 1 | 1 | -3.707972 | -37.48211 | -3.209074
32.7 | 32.7 | 1 | 1 | 1 | 1 | 1 | -3.717876 | -38.39888 | -3.219249
32.8 | 32.8 | 1 | 1 | 1 | 1 | 1 | -3.72847 | -39.17638 | -3.228257
32.9 | 32.9 | 1 | 1 | 1 | 1 | 1 | -3.744954 | -42.45774 | -3.24663
33 | 33 | 1 | 1 | 1 | 1 | 1 | -3.748837 | -39.00205 | -3.248986
33.1 | 33.1 | 1 | 1 | 1 | 1 | 1 | -3.758225 | -39.08875 | -3.260206
33.2 | 33.2 | 1 | 1 | 1 | 1 | 1 | -3.768882 | -37.47648 | -3.268455
33.3 | 33.3 | 1 | 1 | 1 | 1 | 1 | -3.778693 | -36.52836 | -3.278218
33.4 | 33.4 | 1 | 1 | 1 | 1 | 1 | -3.78961 | -35.53802 | -3.289213
33.5 | 33.5 | 1 | 1 | 1 | 1 | 1 | -3.797689 | -35.0688 | -3.298442
33.6 | 33.6 | 1 | 1 | 1 | 1 | 1 | -3.808272 | -34.93093 | -3.308247
33.7 | 33.7 | 1 | 1 | 1 | 1 | 1 | -3.818554 | -34.91164 | -3.318206
33.8 | 33.8 | 1 | 1 | 1 | 1 | 1 | -3.828368 | -33.15633 | -3.327914
33.9 | 33.9 | 1 | 1 | 1 | 1 | 1 | -3.838971 | -31.3285 | -3.338539
34 | 34 | 1 | 1 | 1 | 1 | 1 | -3.848705 | -31.49169 | -3.349565
34.1 | 34.1 | 1 | 1 | 1 | 1 | 1 | -3.859511 | -29.94218 | -3.358157
34.2 | 34.2 | 1 | 1 | 1 | 1 | 1 | -3.870431 | -28.53492 | -3.368401
34.3 | 34.3 | 1 | 1 | 1 | 1 | 1 | -3.87913 | -28.37339 | -3.378693
34.4 | 34.4 | 1 | 1 | 1 | 1 | 1 | -3.889272 | -28.71335 | -3.387493
34.5 | 34.5 | 1 | 1 | 1 | 1 | 1 | -3.898156 | -29.05074 | -3.397404
34.6 | 34.6 | 1 | 1 | 1 | 1 | 1 | -3.909534 | -29.27 | -3.407739
34.7 | 34.7 | 1 | 1 | 1 | 1 | 1 | -3.919074 | -29.91381 | -3.416895
34.8 | 34.8 | 1 | 1 | 1 | 1 | 1 | -3.929341 | -30.42406 | -3.427338
34.9 | 34.9 | 1 | 1 | 1 | 1 | 1 | -3.939593 | -30.85709 | -3.43734
35 | 35 | 1 | 1 | 1 | 1 | 1 | -3.950048 | -21.54501 | -3.448095
35.1 | 35.1 | 1 | 1 | 1 | 1 | 1 | -3.960481 | -18.33683 | -3.457957
35.2 | 35.2 | 1 | 1 | 1 | 1 | 1 | -3.970254 | -17.34669 | -3.468413
35.3 | 35.3 | 1 | 1 | 1 | 1 | 1 | -3.979349 | -17.35444 | -3.477874
35.4 | 35.4 | 1 | 1 | 1 | 1 | 1 | -3.997049 | -17.48906 | -3.495414
35.5 | 35.5 | 1 | 1 | 1 | 1 | 1 | -3.999329 | -15.04977 | -3.497503
35.6 | 35.6 | 1 | 1 | 1 | 1 | 1 | -4.009172 | -15.7421 | -3.50765
35.7 | 35.7 | 1 | 1 | 1 | 1 | 1 | -4.019538 | -16.63387 | -3.517556
35.8 | 35.8 | 1 | 1 | 1 | 1 | 1 | -4.029554 | -17.13551 | -3.527702
35.9 | 35.9 | 1 | 1 | 1 | 1 | 1 | -4.043537 | -17.61175 | -3.542398
36 | 36 | 1 | 1 | 1 | 1 | 1 | -4.049593 | -18.1116 | -3.548293
36.1 | 36.1 | 1 | 1 | 1 | 1 | 1 | -4.05837 | -18.79213 | -3.556705
36.2 | 36.2 | 1 | 1 | 1 | 1 | 1 | -4.076761 | -20.17632 | -3.574502
36.3 | 36.3 | 1 | 1 | 1 | 1 | 1 | -4.078728 | -18.44951 | -3.57579
36.4 | 36.4 | 1 | 1 | 1 | 1 | 1 | -4.088637 | -19.62803 | -3.585489
36.5 | 36.5 | 1 | 1 | 1 | 1 | 1 | -4.099166 | -20.88396 | -3.596529
36.6 | 36.6 | 1 | 1 | 1 | 1 | 1 | -4.107723 | -21.53327 | -3.605728
36.7 | 36.7 | 1 | 1 | 1 | 1 | 1 | -4.118514 | -22.33265 | -3.616305
36.8 | 36.8 | 1 | 1 | 1 | 1 | 1 | -4.128492 | -22.96566 | -3.625282
36.9 | 36.9 | 1 | 1 | 1 | 1 | 1 | -4.140106 | -24.08691 | -3.635505
37 | 37 | 1 | 1 | 1 | 1 | 1 | -4.150388 | -24.85951 | -3.646359
37.1 | 37.1 | 1 | 1 | 1 | 1 | 1 | -4.158241 | -25.49974 | -3.65584
37.2 | 37.2 | 1 | 1 | 1 | 1 | 1 | -4.168391 | -26.53581 | -3.665182
37.3 | 37.3 | 1 | 1 | 1 | 1 | 1 | -4.179186 | -28.06921 | -3.674455
37.4 | 37.4 | 1 | 1 | 1 | 1 | 1 | -4.193094 | -31.16146 | -3.689103
37.5 | 37.5 | 1 | 1 | 1 | 1 | 1 | -4.206088 | -32.51636 | -3.701289
37.6 | 37.6 | 1 | 1 | 1 | 1 | 1 | -4.207835 | -30.48047 | -3.703487
37.7 | 37.7 | 1 | 1 | 1 | 1 | 1 | -4.219526 | -31.14125 | -3.713645
37.8 | 37.8 | 1 | 1 | 1 | 1 | 1 | -4.229581 | -31.14178 | -3.724336
37.9 | 37.9 | 1 | 1 | 1 | 1 | 1 | -4.238448 | -31.27262 | -3.733481
38 | 38 | 1 | 1 | 1 | 1 | 1 | -4.255322 | -34.89752 | -3.7484
38.1 | 38.1 | 1 | 1 | 1 | 1 | 1 | -4.259938 | -32.51656 | -3.754194
38.2 | 38.2 | 1 | 1 | 1 | 1 | 1 | -4.267886 | -34.86763 | -3.76205
38.3 | 38.3 | 1 | 1 | 1 | 1 | 1 | -4.278061 | -35.80242 | -3.772497
38.4 | 38.4 | 1 | 1 | 1 | 1 | 1 | -4.295814 | -39.11394 | -3.7905
38.5 | 38.5 | 1 | 1 | 1 | 1 | 1 | -4.304728 | -40.35231 | -3.798185
38.6 | 38.6 | 1 | 1 | 1 | 1 | 1 | -4.316711 | -40.39739 | -3.807965
38.7 | 38.7 | 1 | 1 | 1 | 1 | 1 | -4.316011 | -37.76594 | -3.809502
38.8 | 38.8 | 1 | 1 | 1 | 1 | 1 | -4.327145 | -39.87454 | -3.820157
38.9 | 38.9 | 1 | 1 | 1 | 1 | 1 | -4.337877 | -40.81292 | -3.829416
39 | 39 | 1 | 1 | 1 | 1 | 1 | -4.348168 | -41.11994 | -3.840347
39.1 | 39.1 | 1 | 1 | 1 | 1 | 1 | -4.357886 | -41.18211 | -3.848686
39.2 | 39.2 | 1 | 1 | 1 | 1 | 1 | -4.368809 | -38.71087 | -3.860118
39.3 | 39.3 | 1 | 1 | 1 | 1 | 1 | -4.379985 | -39.3869 | -3.871056
39.4 | 39.4 | 1 | 1 | 1 | 1 | 1 | -4.387862 | -40.38294 | -3.879461
39.5 | 39.5 | 1 | 1 | 1 | 1 | 1 | -4.398361 | -41.08998 | -3.889097
39.6 | 39.6 | 1 | 1 | 1 | 1 | 1 | -4.415217 | -43.14576 | -3.90711
39.7 | 39.7 | 1 | 1 | 1 | 1 | 1 | -4.41719 | -40.99692 | -3.909181
39.8 | 39.8 | 1 | 1 | 1 | 1 | 1 | -4.428995 | -43.35104 | -3.920056
39.9 | 39.9 | 1 | 1 | 1 | 1 | 1 | -4.437935 | -44.52982 | -3.928857
40 | 40 | 1 | 1 | 1 | 1 | 1 | -4.456949 | -48.69719 | -3.94772
40.1 | 40.1 | 1 | 1 | 2 | 1 | 1 | -4.440978 | -38.59143 | -3.932625
40.1 | 0 | 1 | 1 | 2 | 1 | 1 | -4.440978 | -38.59143 | -3.932625
40.2 | 0.1 | 1 | 1 | 2 | 1 | 1 | -4.431093 | -34.48332 | -3.922453
40.3 | 0.2 | 1 | 1 | 2 | 1 | 1 | -4.421508 | -30.77616 | -3.914069
40.4 | 0.3 | 1 | 1 | 2 | 1 | 1 | -4.411 | -27.4429 | -3.903882
40.5 | 0.4 | 1 | 1 | 2 | 1 | 1 | -4.400075 | -24.79229 | -3.89398
40.6 | 0.5 | 1 | 1 | 2 | 1 | 1 | -4.390439 | -22.23416 | -3.884629
40.7 | 0.6 | 1 | 1 | 2 | 1 | 1 | -4.381943 | -19.52303 | -3.876034
40.8 | 0.7 | 1 | 1 | 2 | 1 | 1 | -4.371542 | -17.35444 | -3.865379
40.9 | 0.8 | 1 | 1 | 2 | 1 | 1 | -4.360855 | -15.42453 | -3.855365
41 | 0.9 | 1 | 1 | 2 | 1 | 1 | -4.352918 | -14.09204 | -3.847673
41.1 | 1 | 1 | 1 | 2 | 1 | 1 | -4.347873 | -14.31707 | -3.843215
41.2 | 1.1 | 1 | 1 | 2 | 1 | 1 | -4.336828 | -12.24936 | -3.831903
41.3 | 1.2 | 1 | 1 | 2 | 1 | 1 | -4.318246 | -9.661462 | -3.815347
41.4 | 1.3 | 1 | 1 | 2 | 1 | 1 | -4.31672 | -9.845067 | -3.812431
41.5 | 1.4 | 1 | 1 | 2 | 1 | 1 | -4.29852 | -7.881688 | -3.79584
41.6 | 1.5 | 1 | 1 | 2 | 1 | 1 | -4.287833 | -7.247753 | -3.785638
41.7 | 1.6 | 1 | 1 | 2 | 1 | 1 | -4.279849 | -6.627408 | -3.776791
41.8 | 1.7 | 1 | 1 | 2 | 1 | 1 | -4.268575 | -5.915325 | -3.766872
41.9 | 1.8 | 1 | 1 | 2 | 1 | 1 | -4.258454 | -5.253088 | -3.757721
42 | 1.9 | 1 | 1 | 2 | 1 | 1 | -4.24867 | -4.69379 | -3.746451
42.1 | 2 | 1 | 1 | 2 | 1 | 1 | -4.240325 | -4.257778 | -3.737308
42.2 | 2.1 | 1 | 1 | 2 | 1 | 1 | -4.230106 | -3.799892 | -3.728123
42.3 | 2.2 | 1 | 1 | 2 | 1 | 1 | -4.221198 | -3.287853 | -3.718647
42.4 | 2.3 | 1 | 1 | 2 | 1 | 1 | -4.209295 | -2.819429 | -3.707619
42.5 | 2.4 | 1 | 1 | 2 | 1 | 1 | -4.20661 | -2.838121 | -3.70579
42.6 | 2.5 | 1 | 1 | 2 | 1 | 1 | -4.188982 | -2.173961 | -3.687153
42.7 | 2.6 | 1 | 1 | 2 | 1 | 1 | -4.178616 | -1.901537 | -3.677391
42.8 | 2.7 | 1 | 1 | 2 | 1 | 1 | -4.169747 | -1.612276 | -3.66846
42.9 | 2.8 | 1 | 1 | 2 | 1 | 1 | -4.159054 | -1.408256 | -3.659323
43 | 2.9 | 1 | 1 | 2 | 1 | 1 | -4.149693 | -1.132981 | -3.649285
43.1 | 3 | 1 | 1 | 2 | 1 | 1 | -4.141045 | -1.063649 | -3.638539
43.2 | 3.1 | 1 | 1 | 2 | 1 | 1 | -4.12904 | -0.894295 | -3.628141
43.3 | 3.2 | 1 | 1 | 2 | 1 | 1 | -4.116678 | -0.711817 | -3.618371
43.4 | 3.3 | 1 | 1 | 2 | 1 | 1 | -4.108742 | -0.689148 | -3.60886
43.5 | 3.4 | 1 | 1 | 2 | 1 | 1 | -4.100129 | -0.7057189 | -3.598887
43.6 | 3.5 | 1 | 1 | 2 | 1 | 1 | -4.089963 | -0.5037535 | -3.58919
43.7 | 3.6 | 1 | 1 | 2 | 1 | 1 | -4.086402 | -0.6104034 | -3.585885
43.8 | 3.7 | 1 | 1 | 2 | 1 | 1 | -4.068181 | -0.4476115 | -3.567958
43.9 | 3.8 | 1 | 1 | 2 | 1 | 1 | -4.058981 | -0.5318576 | -3.558134
44 | 3.9 | 1 | 1 | 2 | 1 | 1 | -4.055196 | -0.4590122 | -3.55611
44.1 | 4 | 1 | 1 | 2 | 1 | 1 | -4.045323 | -0.4569575 | -3.545523
44.2 | 4.1 | 1 | 1 | 2 | 1 | 1 | -4.026842 | -0.4424414 | -3.528518
44.3 | 4.2 | 1 | 1 | 2 | 1 | 1 | -4.024899 | -0.4840673 | -3.525154
44.4 | 4.3 | 1 | 1 | 2 | 1 | 1 | -4.007673 | -0.5171427 | -3.508121
44.5 | 4.4 | 1 | 1 | 2 | 1 | 1 | -3.997603 | -0.4645138 | -3.499252
44.6 | 4.5 | 1 | 1 | 2 | 1 | 1 | -3.987056 | -0.392994 | -3.488423
44.7 | 4.6 | 1 | 1 | 2 | 1 | 1 | -3.978524 | -0.538022 | -3.47981
44.8 | 4.7 | 1 | 1 | 2 | 1 | 1 | -3.967741 | -0.4605368 | -3.468741
44.9 | 4.8 | 1 | 1 | 2 | 1 | 1 | -3.958064 | -0.4665685 | -3.458983
45 | 4.9 | 1 | 1 | 2 | 1 | 1 | -3.957313 | -0.4244786 | -3.458094
45.1 | 5 | 1 | 1 | 2 | 1 | 1 | -3.937197 | -0.4024063 | -3.438912
45.2 | 5.1 | 1 | 1 | 2 | 1 | 1 | -3.926721 | -0.4077752 | -3.429826
45.3 | 5.2 | 1 | 1 | 2 | 1 | 1 | -3.917834 | -0.5313937 | -3.42075
45.4 | 5.3 | 1 | 1 | 2 | 1 | 1 | -3.915992 | -0.3968384 | -3.418788
45.5 | 5.4 | 1 | 1 | 2 | 1 | 1 | -3.899291 | -0.4932807 | -3.401289
45.6 | 5.5 | 1 | 1 | 2 | 1 | 1 | -3.88763 | -0.437669 | -3.391046
45.7 | 5.6 | 1 | 1 | 2 | 1 | 1 | -3.879222 | -0.4105591 | -3.381934
45.8 | 5.7 | 1 | 1 | 2 | 1 | 1 | -3.868687 | -0.3442095 | -3.371707
45.9 | 5.8 | 1 | 1 | 2 | 1 | 1 | -3.86042 | -0.45709 | -3.361878
46 | 5.9 | 1 | 1 | 2 | 1 | 1 | -3.854898 | -0.4390609 | -3.358017
46.1 | 6 | 1 | 1 | 2 | 1 | 1 | -3.837538 | -0.4242798 | -3.341335
46.2 | 6.1 | 1 | 1 | 2 | 1 | 1 | -3.830287 | -0.4417786 | -3.332555
46.3 | 6.2 | 1 | 1 | 2 | 1 | 1 | -3.825346 | -0.4304441 | -3.328948
46.4 | 6.3 | 1 | 1 | 2 | 1 | 1 | -3.813079 | -0.4140058 | -3.317639
46.5 | 6.4 | 1 | 1 | 2 | 1 | 1 | -3.799254 | -0.4978543 | -3.30341
46.6 | 6.5 | 1 | 1 | 2 | 1 | 1 | -3.786859 | -0.3279038 | -3.291056
46.7 | 6.6 | 1 | 1 | 2 | 1 | 1 | -3.777316 | -0.484929 | -3.280897
46.8 | 6.7 | 1 | 1 | 2 | 1 | 1 | -3.77346 | -0.3591232 | -3.278726
46.9 | 6.8 | 1 | 1 | 2 | 1 | 1 | -3.756738 | -0.3811293 | -3.261537
47 | 6.9 | 1 | 1 | 2 | 1 | 1 | -3.752211 | -0.3641608 | -3.256671
47.1 | 7 | 1 | 1 | 2 | 1 | 1 | -3.74527 | -0.4269311 | -3.251269
47.2 | 7.1 | 1 | 1 | 2 | 1 | 1 | -3.729469 | -0.5019639 | -3.231605
47.3 | 7.2 | 1 | 1 | 2 | 1 | 1 | -3.718966 | -0.4276602 | -3.224183
47.4 | 7.3 | 1 | 1 | 2 | 1 | 1 | -3.709278 | -0.2946958 | -3.213502
47.5 | 7.4 | 1 | 1 | 2 | 1 | 1 | -3.702366 | -0.3995561 | -3.208677
47.6 | 7.5 | 1 | 1 | 2 | 1 | 1 | -3.688797 | -0.3529589 | -3.193342
47.7 | 7.6 | 1 | 1 | 2 | 1 | 1 | -3.685042 | -0.2929724 | -3.191218
47.8 | 7.7 | 1 | 1 | 2 | 1 | 1 | -3.668734 | -0.3308865 | -3.173182
47.9 | 7.8 | 1 | 1 | 2 | 1 | 1 | -3.658542 | -0.4177177 | -3.16475
48 | 7.9 | 1 | 1 | 2 | 1 | 1 | -3.647396 | -0.4197062 | -3.153646
48.1 | 8 | 1 | 1 | 2 | 1 | 1 | -3.637061 | -0.4507268 | -3.144523
48.2 | 8.1 | 1 | 1 | 2 | 1 | 1 | -3.628388 | -0.4525828 | -3.133684
48.3 | 8.2 | 1 | 1 | 2 | 1 | 1 | -3.61912 | -0.4312395 | -3.124918
48.4 | 8.3 | 1 | 1 | 2 | 1 | 1 | -3.608829 | -0.4804218 | -3.115432
48.5 | 8.4 | 1 | 1 | 2 | 1 | 1 | -3.598386 | -0.3796048 | -3.105061
48.6 | 8.5 | 1 | 1 | 2 | 1 | 1 | -3.588 | -0.3320133 | -3.097511
48.7 | 8.6 | 1 | 1 | 2 | 1 | 1 | -3.579471 | -0.2661277 | -3.085457
48.8 | 8.7 | 1 | 1 | 2 | 1 | 1 | -3.569117 | -0.3847086 | -3.075987
48.9 | 8.8 | 1 | 1 | 2 | 1 | 1 | -3.560057 | -0.4986497 | -3.066756
49 | 8.9 | 1 | 1 | 2 | 1 | 1 | -3.557918 | -0.3484516 | -3.064301
49.1 | 9 | 1 | 1 | 2 | 1 | 1 | -3.539249 | -0.454505 | -3.045576
49.2 | 9.1 | 1 | 1 | 2 | 1 | 1 | -3.530064 | -0.410294 | -3.035669
49.3 | 9.2 | 1 | 1 | 2 | 1 | 1 | -3.526974 | -0.4148012 | -3.033585
49.4 | 9.3 | 1 | 1 | 2 | 1 | 1 | -3.515235 | -0.4397238 | -3.021722
49.5 | 9.4 | 1 | 1 | 2 | 1 | 1 | -3.504926 | -0.436277 | -3.011959
49.6 | 9.5 | 1 | 1 | 2 | 1 | 1 | -3.494969 | -0.3328087 | -3.00118
49.7 | 9.6 | 1 | 1 | 2 | 1 | 1 | -3.47847 | -0.2744131 | -2.985188
49.8 | 9.7 | 1 | 1 | 2 | 1 | 1 | -3.466159 | -0.3871611 | -2.974911
49.9 | 9.8 | 1 | 1 | 2 | 1 | 1 | -3.457314 | -0.3869622 | -2.965992
50 | 9.9 | 1 | 1 | 2 | 1 | 1 | -3.455633 | -0.3066268 | -2.962748
50.1 | 10 | 1 | 1 | 2 | 1 | 1 | -3.443006 | -0.4117522 | -2.952386
50.2 | 10.1 | 1 | 1 | 2 | 1 | 1 | -3.427172 | -0.3857691 | -2.934833
50.3 | 10.2 | 1 | 1 | 2 | 1 | 1 | -3.424373 | -0.3090793 | -2.932996
50.4 | 10.3 | 1 | 1 | 2 | 1 | 1 | -3.406468 | -0.3804002 | -2.91442
50.5 | 10.4 | 1 | 1 | 2 | 1 | 1 | -3.396544 | -0.4332943 | -2.906035
50.6 | 10.5 | 1 | 1 | 2 | 1 | 1 | -3.387758 | -0.2928399 | -2.896807
50.7 | 10.6 | 1 | 1 | 2 | 1 | 1 | -3.378421 | -0.4373376 | -2.886343
50.8 | 10.7 | 1 | 1 | 2 | 1 | 1 | -3.367716 | -0.6695282 | -2.876867
50.9 | 10.8 | 1 | 1 | 2 | 1 | 1 | -3.357369 | -0.5481633 | -2.867004
51 | 10.9 | 1 | 1 | 2 | 1 | 1 | -3.353918 | -0.448672 | -2.863659
51.1 | 11 | 1 | 1 | 2 | 1 | 1 | -3.340781 | -0.441182 | -2.851259
51.2 | 11.1 | 1 | 1 | 2 | 1 | 1 | -3.326273 | -0.461531 | -2.836372
51.3 | 11.2 | 1 | 1 | 2 | 1 | 1 | -3.317446 | -0.3523623 | -2.827477
51.4 | 11.3 | 1 | 1 | 2 | 1 | 1 | -3.307837 | -0.3198172 | -2.817882
51.5 | 11.4 | 1 | 1 | 2 | 1 | 1 | -3.303793 | -0.3374486 | -2.814679
51.6 | 11.5 | 1 | 1 | 2 | 1 | 1 | -3.286815 | -0.3996223 | -2.797135
51.7 | 11.6 | 1 | 1 | 2 | 1 | 1 | -3.278521 | -0.3030475 | -2.788146
51.8 | 11.7 | 1 | 1 | 2 | 1 | 1 | -3.267774 | -0.3430826 | -2.777705
51.9 | 11.8 | 1 | 1 | 2 | 1 | 1 | -3.25914 | -0.3674749 | -2.76972
52 | 11.9 | 1 | 1 | 2 | 1 | 1 | -3.256089 | -0.4473464 | -2.767664
52.1 | 12 | 1 | 1 | 2 | 1 | 1 | -3.236702 | -0.289128 | -2.749753
52.2 | 12.1 | 1 | 1 | 2 | 1 | 1 | -3.227508 | -0.3942534 | -2.739962
52.3 | 12.2 | 1 | 1 | 2 | 1 | 1 | -3.216329 | -0.3715182 | -2.728501
52.4 | 12.3 | 1 | 1 | 2 | 1 | 1 | -3.215191 | -0.3637631 | -2.727397
52.5 | 12.4 | 1 | 1 | 2 | 1 | 1 | -3.19742 | -0.3945185 | -2.708018
52.6 | 12.5 | 1 | 1 | 2 | 1 | 1 | -3.189006 | -0.3873599 | -2.698832
52.7 | 12.6 | 1 | 1 | 2 | 1 | 1 | -3.178075 | -0.3109352 | -2.690912
52.8 | 12.7 | 1 | 1 | 2 | 1 | 1 | -3.174135 | -0.3404313 | -2.685903
52.9 | 12.8 | 1 | 1 | 2 | 1 | 1 | -3.165561 | -0.3572673 | -2.677077
53 | 12.9 | 1 | 1 | 2 | 1 | 1 | -3.147852 | -0.3513681 | -2.661021
53.1 | 13 | 1 | 1 | 2 | 1 | 1 | -3.142038 | -0.4391935 | -2.655546
53.2 | 13.1 | 1 | 1 | 2 | 1 | 1 | -3.127983 | -0.3921986 | -2.639945
53.3 | 13.2 | 1 | 1 | 2 | 1 | 1 | -3.11805 | -0.356737 | -2.631881
53.4 | 13.3 | 1 | 1 | 2 | 1 | 1 | -3.108108 | -0.3785442 | -2.621134
53.5 | 13.4 | 1 | 1 | 2 | 1 | 1 | -3.104582 | -0.3861005 | -2.617151
53.6 | 13.5 | 1 | 1 | 2 | 1 | 1 | -3.087726 | -0.3357252 | -2.601168
53.7 | 13.6 | 1 | 1 | 2 | 1 | 1 | -3.078255 | -0.4303115 | -2.590528
53.8 | 13.7 | 1 | 1 | 2 | 1 | 1 | -3.06831 | -0.380599 | -2.582562
53.9 | 13.8 | 1 | 1 | 2 | 1 | 1 | -3.059128 | -0.4205016 | -2.573662
54 | 13.9 | 1 | 1 | 2 | 1 | 1 | -3.047586 | -0.60119 | -2.562014
54.1 | 14 | 1 | 1 | 2 | 1 | 1 | -3.041095 | -0.8071324 | -2.553728
54.2 | 14.1 | 1 | 1 | 2 | 1 | 1 | -3.028715 | -0.7971899 | -2.542909
54.3 | 14.2 | 1 | 1 | 2 | 1 | 1 | -3.019214 | -0.3428175 | -2.534055
54.4 | 14.3 | 1 | 1 | 2 | 1 | 1 | -3.015307 | -0.3280363 | -2.529728
54.5 | 14.4 | 1 | 1 | 2 | 1 | 1 | -3.000847 | -0.4126139 | -2.515868
54.6 | 14.5 | 1 | 1 | 2 | 1 | 1 | -2.986628 | -0.373109 | -2.502009
54.7 | 14.6 | 1 | 1 | 2 | 1 | 1 | -2.982119 | -0.3596535 | -2.496477
54.8 | 14.7 | 1 | 1 | 2 | 1 | 1 | -2.969989 | -0.329826 | -2.482616
54.9 | 14.8 | 1 | 1 | 2 | 1 | 1 | -2.958259 | -0.3467282 | -2.474396
55 | 14.9 | 1 | 1 | 2 | 1 | 1 | -2.948377 | -0.3147134 | -2.463822
55.1 | 15 | 1 | 1 | 2 | 1 | 1 | -2.945712 | -0.4335594 | -2.460833
55.2 | 15.1 | 1 | 1 | 2 | 1 | 1 | -2.928588 | -0.369132 | -2.442504
55.3 | 15.2 | 1 | 1 | 2 | 1 | 1 | -2.917874 | -0.3020533 | -2.43368
55.4 | 15.3 | 1 | 1 | 2 | 1 | 1 | -2.907524 | -0.3625037 | -2.424148
55.5 | 15.4 | 1 | 1 | 2 | 1 | 1 | -2.898324 | -0.2266228 | -2.414085
55.6 | 15.5 | 1 | 1 | 2 | 1 | 1 | -2.888626 | -0.358129 | -2.40559
55.7 | 15.6 | 1 | 1 | 2 | 1 | 1 | -2.877337 | -0.328898 | -2.394157
55.8 | 15.7 | 1 | 1 | 2 | 1 | 1 | -2.869102 | -0.3800025 | -2.38481
55.9 | 15.8 | 1 | 1 | 2 | 1 | 1 | -2.858266 | -0.3192206 | -2.374378
56 | 15.9 | 1 | 1 | 2 | 1 | 1 | -2.849868 | -0.3052349 | -2.366061
56.1 | 16 | 1 | 1 | 2 | 1 | 1 | -2.84555 | -0.3912706 | -2.362943
56.2 | 16.1 | 1 | 1 | 2 | 1 | 1 | -2.827269 | -0.3105375 | -2.344634
56.3 | 16.2 | 1 | 1 | 2 | 1 | 1 | -2.81947 | -0.2219167 | -2.336269
56.4 | 16.3 | 1 | 1 | 2 | 1 | 1 | -2.809092 | -0.2830962 | -2.325652
56.5 | 16.4 | 1 | 1 | 2 | 1 | 1 | -2.805686 | -0.3523623 | -2.323219
56.6 | 16.5 | 1 | 1 | 2 | 1 | 1 | -2.787322 | -0.3854377 | -2.305246
56.7 | 16.6 | 1 | 1 | 2 | 1 | 1 | -2.778614 | -0.3550137 | -2.295694
56.8 | 16.7 | 1 | 1 | 2 | 1 | 1 | -2.768046 | -0.3359903 | -2.287077
56.9 | 16.8 | 1 | 1 | 2 | 1 | 1 | -2.758709 | -0.385504 | -2.27649
57 | 16.9 | 1 | 1 | 2 | 1 | 1 | -2.74913 | -0.3609129 | -2.267104
57.1 | 17 | 1 | 1 | 2 | 1 | 1 | -2.745941 | -0.2534676 | -2.263501
57.2 | 17.1 | 1 | 1 | 2 | 1 | 1 | -2.729976 | -0.3465294 | -2.247303
57.3 | 17.2 | 1 | 1 | 2 | 1 | 1 | -2.717149 | -0.2578423 | -2.237268
57.4 | 17.3 | 1 | 1 | 2 | 1 | 1 | -2.709904 | -0.3579964 | -2.227948
57.5 | 17.4 | 1 | 1 | 2 | 1 | 1 | -2.699196 | -0.428323 | -2.216859
57.6 | 17.5 | 1 | 1 | 2 | 1 | 1 | -2.687806 | -0.3671435 | -2.207383
57.7 | 17.6 | 1 | 1 | 2 | 1 | 1 | -2.680099 | -0.3358578 | -2.199658
57.8 | 17.7 | 1 | 1 | 2 | 1 | 1 | -2.669415 | -0.3536217 | -2.187361
57.9 | 17.8 | 1 | 1 | 2 | 1 | 1 | -2.65815 | -0.4356805 | -2.177868
58 | 17.9 | 1 | 1 | 2 | 1 | 1 | -2.648333 | -0.370524 | -2.167664
58.1 | 18 | 1 | 1 | 2 | 1 | 1 | -2.639625 | -0.3073559 | -2.15914
58.2 | 18.1 | 1 | 1 | 2 | 1 | 1 | -2.62855 | -0.3381777 | -2.148011
58.3 | 18.2 | 1 | 1 | 2 | 1 | 1 | -2.619022 | -0.3729102 | -2.138604
58.4 | 18.3 | 1 | 1 | 2 | 1 | 1 | -2.608454 | -0.349247 | -2.129176
58.5 | 18.4 | 1 | 1 | 2 | 1 | 1 | -2.605441 | -0.3864982 | -2.125552
58.6 | 18.5 | 1 | 1 | 2 | 1 | 1 | -2.595305 | -0.3458665 | -2.115874
58.7 | 18.6 | 1 | 1 | 2 | 1 | 1 | -2.57948 | -0.2996008 | -2.099744
58.8 | 18.7 | 1 | 1 | 2 | 1 | 1 | -2.568927 | -0.3420221 | -2.089152
58.9 | 18.8 | 1 | 1 | 2 | 1 | 1 | -2.56581 | -0.3864982 | -2.086295
59 | 18.9 | 1 | 1 | 2 | 1 | 1 | -2.556345 | -0.3415581 | -2.075961
59.1 | 19 | 1 | 1 | 2 | 1 | 1 | -2.538577 | -0.3079525 | -2.058767
59.2 | 19.1 | 1 | 1 | 2 | 1 | 1 | -2.527469 | -0.3257164 | -2.047984
59.3 | 19.2 | 1 | 1 | 2 | 1 | 1 | -2.518868 | -0.3349298 | -2.039026
59.4 | 19.3 | 1 | 1 | 2 | 1 | 1 | -2.508336 | -0.3728439 | -2.02987
59.5 | 19.4 | 1 | 1 | 2 | 1 | 1 | -2.500188 | -0.3336041 | -2.020557
59.6 | 19.5 | 1 | 1 | 2 | 1 | 1 | -2.48802 | -0.3007276 | -2.010215
59.7 | 19.6 | 1 | 1 | 2 | 1 | 1 | -2.478576 | -0.3479213 | -2.000448
59.8 | 19.7 | 1 | 1 | 2 | 1 | 1 | -2.474183 | -0.346198 | -1.996291
59.9 | 19.8 | 1 | 1 | 2 | 1 | 1 | -2.458006 | -0.3081513 | -1.981134
60 | 19.9 | 1 | 1 | 2 | 1 | 1 | -2.449662 | -0.2905862 | -1.971121
60.1 | 20 | 1 | 1 | 2 | 1 | 1 | -2.439871 | -0.3902101 | -1.962003
60.2 | 20.1 | 1 | 1 | 2 | 1 | 1 | -2.428547 | -0.454505 | -1.950783
60.3 | 20.2 | 1 | 1 | 2 | 1 | 1 | -2.420878 | -0.3727776 | -1.941557
60.4 | 20.3 | 1 | 1 | 2 | 1 | 1 | -2.408803 | -0.3465957 | -1.931889
60.5 | 20.4 | 1 | 1 | 2 | 1 | 1 | -2.399793 | -0.3444746 | -1.922495
60.6 | 20.5 | 1 | 1 | 2 | 1 | 1 | -2.389413 | -0.4354154 | -1.9128
60.7 | 20.6 | 1 | 1 | 2 | 1 | 1 | -2.385253 | -0.2714303 | -1.909084
60.8 | 20.7 | 1 | 1 | 2 | 1 | 1 | -2.37003 | -0.2618193 | -1.892423
60.9 | 20.8 | 1 | 1 | 2 | 1 | 1 | -2.358514 | -0.3008602 | -1.88307
61 | 20.9 | 1 | 1 | 2 | 1 | 1 | -2.349252 | -0.3391719 | -1.872131
61.1 | 21 | 1 | 1 | 2 | 1 | 1 | -2.338359 | -0.3591895 | -1.863984
61.2 | 21.1 | 1 | 1 | 2 | 1 | 1 | -2.33081 | -0.3227337 | -1.851616
61.3 | 21.2 | 1 | 1 | 2 | 1 | 1 | -2.31857 | -0.3280363 | -1.843803
61.4 | 21.3 | 1 | 1 | 2 | 1 | 1 | -2.309874 | -0.2882663 | -1.832489
61.5 | 21.4 | 1 | 1 | 2 | 1 | 1 | -2.299365 | -0.2486951 | -1.824584
61.6 | 21.5 | 1 | 1 | 2 | 1 | 1 | -2.290475 | -0.3458665 | -1.81518
61.7 | 21.6 | 1 | 1 | 2 | 1 | 1 | -2.278462 | -0.2514791 | -1.803572
61.8 | 21.7 | 1 | 1 | 2 | 1 | 1 | -2.269882 | -0.2311963 | -1.79466
61.9 | 21.8 | 1 | 1 | 2 | 1 | 1 | -2.259266 | -0.2439227 | -1.7835
62 | 21.9 | 1 | 1 | 2 | 1 | 1 | -2.251309 | -0.3906078 | -1.773964
62.1 | 22 | 1 | 1 | 2 | 1 | 1 | -2.239344 | -0.310405 | -1.764488
62.2 | 22.1 | 1 | 1 | 2 | 1 | 1 | -2.230245 | -0.3029812 | -1.755143
62.3 | 22.2 | 1 | 1 | 2 | 1 | 1 | -2.219659 | -0.340365 | -1.744909
62.4 | 22.3 | 1 | 1 | 2 | 1 | 1 | -2.208057 | -0.2676522 | -1.735791
62.5 | 22.4 | 1 | 1 | 2 | 1 | 1 | -2.199617 | -0.3849737 | -1.72607
62.6 | 22.5 | 1 | 1 | 2 | 1 | 1 | -2.191767 | -0.2981425 | -1.716943
62.7 | 22.6 | 1 | 1 | 2 | 1 | 1 | -2.181491 | -0.3481202 | -1.7065
62.8 | 22.7 | 1 | 1 | 2 | 1 | 1 | -2.167463 | -0.3458665 | -1.694912
62.9 | 22.8 | 1 | 1 | 2 | 1 | 1 | -2.159426 | -0.3129237 | -1.686461
63 | 22.9 | 1 | 1 | 2 | 1 | 1 | -2.150315 | -0.3040418 | -1.675408
63.1 | 23 | 1 | 1 | 2 | 1 | 1 | -2.14065 | -0.392994 | -1.666676
63.2 | 23.1 | 1 | 1 | 2 | 1 | 1 | -2.129728 | -0.3421547 | -1.656869
63.3 | 23.2 | 1 | 1 | 2 | 1 | 1 | -2.118826 | -0.325385 | -1.645779
63.4 | 23.3 | 1 | 1 | 2 | 1 | 1 | -2.110067 | -0.3198835 | -1.636514
63.5 | 23.4 | 1 | 1 | 2 | 1 | 1 | -2.099508 | -0.3283677 | -1.626485
63.6 | 23.5 | 1 | 1 | 2 | 1 | 1 | -2.094284 | -0.3388405 | -1.622217
63.7 | 23.6 | 1 | 1 | 2 | 1 | 1 | -2.079624 | -0.3359903 | -1.606077
63.8 | 23.7 | 1 | 1 | 2 | 1 | 1 | -2.070308 | -0.2873383 | -1.597843
63.9 | 23.8 | 1 | 1 | 2 | 1 | 1 | -2.065274 | -0.3706565 | -1.591873
64 | 23.9 | 1 | 1 | 2 | 1 | 1 | -2.048701 | -0.2584388 | -1.577921
64.1 | 24 | 1 | 1 | 2 | 1 | 1 | -2.038381 | -0.3119295 | -1.566735
64.2 | 24.1 | 1 | 1 | 2 | 1 | 1 | -2.028009 | -0.2944969 | -1.55672
64.3 | 24.2 | 1 | 1 | 2 | 1 | 1 | -2.019316 | -0.3872274 | -1.547047
64.4 | 24.3 | 1 | 1 | 2 | 1 | 1 | -2.009997 | -0.3141168 | -1.538489
64.5 | 24.4 | 1 | 1 | 2 | 1 | 1 | -2.006686 | -0.3554776 | -1.535402
64.6 | 24.5 | 1 | 1 | 2 | 1 | 1 | -1.997447 | -0.3701925 | -1.524843
64.7 | 24.6 | 1 | 1 | 2 | 1 | 1 | -1.986557 | -0.3449386 | -1.513706
64.8 | 24.7 | 1 | 1 | 2 | 1 | 1 | -1.967448 | -0.3400999 | -1.49705
64.9 | 24.8 | 1 | 1 | 2 | 1 | 1 | -1.957864 | -0.2982751 | -1.487788
65 | 24.9 | 1 | 1 | 2 | 1 | 1 | -1.949662 | -0.3025835 | -1.478356
65.1 | 25 | 1 | 1 | 2 | 1 | 1 | -1.938403 | -0.3106038 | -1.468362
65.2 | 25.1 | 1 | 1 | 2 | 1 | 1 | -1.92776 | -0.3096096 | -1.457355
65.3 | 25.2 | 1 | 1 | 2 | 1 | 1 | -1.922834 | -0.289128 | -1.452419
65.4 | 25.3 | 1 | 1 | 2 | 1 | 1 | -1.908222 | -0.2390178 | -1.438883
65.5 | 25.4 | 1 | 1 | 2 | 1 | 1 | -1.896772 | -0.2811077 | -1.427259
65.6 | 25.5 | 1 | 1 | 2 | 1 | 1 | -1.888445 | -0.3070908 | -1.418629
65.7 | 25.6 | 1 | 1 | 2 | 1 | 1 | -1.8801 | -0.3236616 | -1.409205
65.8 | 25.7 | 1 | 1 | 2 | 1 | 1 | -1.867774 | -0.2300695 | -1.399467
65.9 | 25.8 | 1 | 1 | 2 | 1 | 1 | -1.858497 | -0.221055 | -1.389387
66 | 25.9 | 1 | 1 | 2 | 1 | 1 | -1.849273 | -0.2673871 | -1.380881
66.1 | 26 | 1 | 1 | 2 | 1 | 1 | -1.839343 | -0.2986065 | -1.369602
66.2 | 26.1 | 1 | 1 | 2 | 1 | 1 | -1.829541 | -0.2391503 | -1.360948
66.3 | 26.2 | 1 | 1 | 2 | 1 | 1 | -1.819402 | -0.2892606 | -1.350397
66.4 | 26.3 | 1 | 1 | 2 | 1 | 1 | -1.809242 | -0.2944969 | -1.341183
66.5 | 26.4 | 1 | 1 | 2 | 1 | 1 | -1.798669 | -0.2779261 | -1.330521
66.6 | 26.5 | 1 | 1 | 2 | 1 | 1 | -1.789925 | -0.3137854 | -1.321467
66.7 | 26.6 | 1 | 1 | 2 | 1 | 1 | -1.779482 | -0.2351071 | -1.311217
66.8 | 26.7 | 1 | 1 | 2 | 1 | 1 | -1.776877 | -0.3288317 | -1.308526
66.9 | 26.8 | 1 | 1 | 2 | 1 | 1 | -1.758057 | -0.3027824 | -1.290609
67 | 26.9 | 1 | 1 | 2 | 1 | 1 | -1.747599 | -0.3862994 | -1.280549
67.1 | 27 | 1 | 1 | 2 | 1 | 1 | -1.737347 | -0.2788541 | -1.271137
67.2 | 27.1 | 1 | 1 | 2 | 1 | 1 | -1.731479 | -0.2703698 | -1.262107
67.3 | 27.2 | 1 | 1 | 2 | 1 | 1 | -1.725367 | -0.3371171 | -1.258132
67.4 | 27.3 | 1 | 1 | 2 | 1 | 1 | -1.709303 | -0.2562515 | -1.241799
67.5 | 27.4 | 1 | 1 | 2 | 1 | 1 | -1.696968 | -0.22364 | -1.231868
67.6 | 27.5 | 1 | 1 | 2 | 1 | 1 | -1.688218 | -0.3314168 | -1.221642
67.7 | 27.6 | 1 | 1 | 2 | 1 | 1 | -1.685762 | -0.3051686 | -1.219091
67.8 | 27.7 | 1 | 1 | 2 | 1 | 1 | -1.668966 | -0.2878686 | -1.201884
67.9 | 27.8 | 1 | 1 | 2 | 1 | 1 | -1.657963 | -0.3147134 | -1.193038
68 | 27.9 | 1 | 1 | 2 | 1 | 1 | -1.6469 | -0.2890617 | -1.181966
68.1 | 28 | 1 | 1 | 2 | 1 | 1 | -1.638404 | -0.3198835 | -1.173176
68.2 | 28.1 | 1 | 1 | 2 | 1 | 1 | -1.628548 | -0.3237942 | -1.162739
68.3 | 28.2 | 1 | 1 | 2 | 1 | 1 | -1.624715 | -0.2917793 | -1.158665
68.4 | 28.3 | 1 | 1 | 2 | 1 | 1 | -1.608706 | -0.3546822 | -1.142832
68.5 | 28.4 | 1 | 1 | 2 | 1 | 1 | -1.59817 | -0.3043069 | -1.132842
68.6 | 28.5 | 1 | 1 | 2 | 1 | 1 | -1.588962 | -0.3598523 | -1.122871
68.7 | 28.6 | 1 | 1 | 2 | 1 | 1 | -1.577869 | -0.2897908 | -1.112947
68.8 | 28.7 | 1 | 1 | 2 | 1 | 1 | -1.568723 | -0.3235291 | -1.102492
68.9 | 28.8 | 1 | 1 | 2 | 1 | 1 | -1.557612 | -0.2179397 | -1.093681
69 | 28.9 | 1 | 1 | 2 | 1 | 1 | -1.550174 | -0.2809089 | -1.083366
69.1 | 29 | 1 | 1 | 2 | 1 | 1 | -1.544377 | -0.1940114 | -1.080337
69.2 | 29.1 | 1 | 1 | 2 | 1 | 1 | -1.528493 | -0.3629014 | -1.062529
69.3 | 29.2 | 1 | 1 | 2 | 1 | 1 | -1.51867 | -0.3226674 | -1.053346
69.4 | 29.3 | 1 | 1 | 2 | 1 | 1 | -1.509586 | -0.2847533 | -1.043683
69.5 | 29.4 | 1 | 1 | 2 | 1 | 1 | -1.498845 | -0.2772633 | -1.034865
69.6 | 29.5 | 1 | 1 | 2 | 1 | 1 | -1.488158 | -0.2623495 | -1.024551
69.7 | 29.6 | 1 | 1 | 2 | 1 | 1 | -1.479045 | -0.2571794 | -1.015473
69.8 | 29.7 | 1 | 1 | 2 | 1 | 1 | -1.468718 | -0.2902548 | -1.005173
69.9 | 29.8 | 1 | 1 | 2 | 1 | 1 | -1.457953 | -0.2815717 | -0.9954002
70 | 29.9 | 1 | 1 | 2 | 1 | 1 | -1.448086 | -0.2216515 | -0.9858024
70.1 | 30 | 1 | 1 | 2 | 1 | 1 | -1.438394 | -0.2600959 | -0.9761752
70.2 | 30.1 | 1 | 1 | 2 | 1 | 1 | -1.428497 | -0.2097205 | -0.9648508
70.3 | 30.2 | 1 | 1 | 2 | 1 | 1 | -1.419878 | -0.2819694 | -0.9564377
70.4 | 30.3 | 1 | 1 | 2 | 1 | 1 | -1.408571 | -0.2590354 | -0.9459452
70.5 | 30.4 | 1 | 1 | 2 | 1 | 1 | -1.399168 | -0.3044395 | -0.9371181
70.6 | 30.5 | 1 | 1 | 2 | 1 | 1 | -1.388305 | -0.3055 | -0.9263803
70.7 | 30.6 | 1 | 1 | 2 | 1 | 1 | -1.380268 | -0.3331401 | -0.9172535
70.8 | 30.7 | 1 | 1 | 2 | 1 | 1 | -1.368374 | -0.2772633 | -0.9063704
70.9 | 30.8 | 1 | 1 | 2 | 1 | 1 | -1.359287 | -0.2831625 | -0.8974236
71 | 30.9 | 1 | 1 | 2 | 1 | 1 | -1.356262 | -0.2818368 | -0.8941724
71.1 | 31 | 1 | 1 | 2 | 1 | 1 | -1.339385 | -0.2868744 | -0.8772524
71.2 | 31.1 | 1 | 1 | 2 | 1 | 1 | -1.328909 | -0.2898571 | -0.8665336
71.3 | 31.2 | 1 | 1 | 2 | 1 | 1 | -1.318839 | -0.261289 | -0.8578677
71.4 | 31.3 | 1 | 1 | 2 | 1 | 1 | -1.309851 | -0.331947 | -0.847295
71.5 | 31.4 | 1 | 1 | 2 | 1 | 1 | -1.29905 | -0.3136528 | -0.8372801
71.6 | 31.5 | 1 | 1 | 2 | 1 | 1 | -1.289126 | -0.2517442 | -0.8278557
71.7 | 31.6 | 1 | 1 | 2 | 1 | 1 | -1.279619 | -0.3243245 | -0.817638
71.8 | 31.7 | 1 | 1 | 2 | 1 | 1 | -1.276094 | -0.3228662 | -0.815218
71.9 | 31.8 | 1 | 1 | 2 | 1 | 1 | -1.259106 | -0.1996455 | -0.7978968
72 | 31.9 | 1 | 1 | 2 | 1 | 1 | -1.252243 | -0.2107148 | -0.7914776
72.1 | 32 | 1 | 1 | 2 | 1 | 1 | -1.239204 | -0.3198172 | -0.7778262
72.2 | 32.1 | 1 | 1 | 2 | 1 | 1 | -1.227924 | -0.2638078 | -0.7682353
72.3 | 32.2 | 1 | 1 | 2 | 1 | 1 | -1.2205 | -0.333803 | -0.7597117
72.4 | 32.3 | 1 | 1 | 2 | 1 | 1 | -1.206392 | -0.2293404 | -0.7478128
72.5 | 32.4 | 1 | 1 | 2 | 1 | 1 | -1.198435 | -0.3389068 | -0.7386601
72.6 | 32.5 | 1 | 1 | 2 | 1 | 1 | -1.195979 | -0.2799146 | -0.7363332
72.7 | 32.6 | 1 | 1 | 2 | 1 | 1 | -1.178512 | -0.2430611 | -0.7183398
72.8 | 32.7 | 1 | 1 | 2 | 1 | 1 | -1.169005 | -0.2624158 | -0.7096444
72.9 | 32.8 | 1 | 1 | 2 | 1 | 1 | -1.158842 | -0.2255623 | -0.6988983
73 | 32.9 | 1 | 1 | 2 | 1 | 1 | -1.149648 | -0.3414918 | -0.6900265
73.1 | 33 | 1 | 1 | 2 | 1 | 1 | -1.13866 | -0.2666579 | -0.6797884
73.2 | 33.1 | 1 | 1 | 2 | 1 | 1 | -1.128414 | -0.3151111 | -0.6684011
73.3 | 33.2 | 1 | 1 | 2 | 1 | 1 | -1.118219 | -0.237891 | -0.6594324
73.4 | 33.3 | 1 | 1 | 2 | 1 | 1 | -1.108944 | -0.2567154 | -0.6502919
73.5 | 33.4 | 1 | 1 | 2 | 1 | 1 | -1.097992 | -0.3055 | -0.6394399
73.6 | 33.5 | 1 | 1 | 2 | 1 | 1 | -1.088887 | -0.2840905 | -0.6294576
73.7 | 33.6 | 1 | 1 | 2 | 1 | 1 | -1.084167 | -0.2728223 | -0.6271019
73.8 | 33.7 | 1 | 1 | 2 | 1 | 1 | -1.067147 | -0.2300695 | -0.6097565
73.9 | 33.8 | 1 | 1 | 2 | 1 | 1 | -1.061708 | -0.2489603 | -0.6044697
74 | 33.9 | 1 | 1 | 2 | 1 | 1 | -1.054174 | -0.1825444 | -0.5966721
74.1 | 34 | 1 | 1 | 2 | 1 | 1 | -1.038006 | -0.1416475 | -0.5799731
74.2 | 34.1 | 1 | 1 | 2 | 1 | 1 | -1.028872 | -0.2036888 | -0.5709098
74.3 | 34.2 | 1 | 1 | 2 | 1 | 1 | -1.018032 | -0.2775284 | -0.5624778
74.4 | 34.3 | 1 | 1 | 2 | 1 | 1 | -1.007643 | -0.2462427 | -0.5503525
74.5 | 34.4 | 1 | 1 | 2 | 1 | 1 | -0.9987176 | -0.2271531 | -0.5414535
74.6 | 34.5 | 1 | 1 | 2 | 1 | 1 | -0.9893626 | -0.2339802 | -0.5325499
74.7 | 34.6 | 1 | 1 | 2 | 1 | 1 | -0.9777248 | -0.2702372 | -0.5221846
74.8 | 34.7 | 1 | 1 | 2 | 1 | 1 | -0.9702683 | -0.3701925 | -0.5127133
74.9 | 34.8 | 1 | 1 | 2 | 1 | 1 | -0.9639502 | -0.1533797 | -0.507749
75 | 34.9 | 1 | 1 | 2 | 1 | 1 | -0.9491742 | -0.1879133 | -0.4924277
75.1 | 35 | 1 | 1 | 2 | 1 | 1 | -0.9463966 | -0.3032464 | -0.4904974
75.2 | 35.1 | 1 | 1 | 2 | 1 | 1 | -0.9275139 | -0.2223807 | -0.4724972
75.3 | 35.2 | 1 | 1 | 2 | 1 | 1 | -0.9179115 | -0.2992031 | -0.462496
75.4 | 35.3 | 1 | 1 | 2 | 1 | 1 | -0.9078711 | -0.2733526 | -0.4526515
75.5 | 35.4 | 1 | 1 | 2 | 1 | 1 | -0.8988887 | -0.2686464 | -0.4441514
75.6 | 35.5 | 1 | 1 | 2 | 1 | 1 | -0.8891195 | -0.2469718 | -0.4347596
75.7 | 35.6 | 1 | 1 | 2 | 1 | 1 | -0.8794457 | -0.3231314 | -0.4240218
75.8 | 35.7 | 1 | 1 | 2 | 1 | 1 | -0.8705139 | -0.3122609 | -0.4139563
75.9 | 35.8 | 1 | 1 | 2 | 1 | 1 | -0.8590251 | -0.2055447 | -0.4049134
76 | 35.9 | 1 | 1 | 2 | 1 | 1 | -0.8507758 | -0.309941 | -0.394162
76.1 | 36 | 1 | 1 | 2 | 1 | 1 | -0.8458078 | -0.192288 | -0.3906103
76.2 | 36.1 | 1 | 1 | 2 | 1 | 1 | -0.8290559 | -0.2683813 | -0.3734609
76.3 | 36.2 | 1 | 1 | 2 | 1 | 1 | -0.8185208 | -0.321408 | -0.3635066
76.4 | 36.3 | 1 | 1 | 2 | 1 | 1 | -0.808388 | -0.2487614 | -0.3541095
76.5 | 36.4 | 1 | 1 | 2 | 1 | 1 | -0.7982254 | -0.2920445 | -0.344782
76.6 | 36.5 | 1 | 1 | 2 | 1 | 1 | -0.7890731 | -0.3185578 | -0.3360798
76.7 | 36.6 | 1 | 1 | 2 | 1 | 1 | -0.7797897 | -0.2830962 | -0.325912
76.8 | 36.7 | 1 | 1 | 2 | 1 | 1 | -0.7693082 | -0.2854161 | -0.3147965
76.9 | 36.8 | 1 | 1 | 2 | 1 | 1 | -0.7599115 | -0.2696407 | -0.3053063
77 | 36.9 | 1 | 1 | 2 | 1 | 1 | -0.7525772 | -0.1730658 | -0.3014518
77.1 | 37 | 1 | 1 | 2 | 1 | 1 | -0.7383674 | -0.2915142 | -0.2861396
77.2 | 37.1 | 1 | 1 | 2 | 1 | 1 | -0.7281721 | -0.203755 | -0.276317
77.3 | 37.2 | 1 | 1 | 2 | 1 | 1 | -0.7180959 | -0.2111125 | -0.2659828
77.4 | 37.3 | 1 | 1 | 2 | 1 | 1 | -0.7105559 | -0.2932376 | -0.2579944
77.5 | 37.4 | 1 | 1 | 2 | 1 | 1 | -0.7038087 | -0.2659288 | -0.2511323
77.6 | 37.5 | 1 | 1 | 2 | 1 | 1 | -0.6883919 | -0.2350408 | -0.2353629
77.7 | 37.6 | 1 | 1 | 2 | 1 | 1 | -0.6789744 | -0.2531361 | -0.2272996
77.8 | 37.7 | 1 | 1 | 2 | 1 | 1 | -0.6729752 | -0.279782 | -0.2206359
77.9 | 37.8 | 1 | 1 | 2 | 1 | 1 | -0.6663531 | -0.1968616 | -0.2136384
78 | 37.9 | 1 | 1 | 2 | 1 | 1 | -0.6485909 | -0.2528047 | -0.1967593
78.1 | 38 | 1 | 1 | 2 | 1 | 1 | -0.6380826 | -0.252871 | -0.1870336
78.2 | 38.1 | 1 | 1 | 2 | 1 | 1 | -0.6282419 | -0.2659288 | -0.1764776
78.3 | 38.2 | 1 | 1 | 2 | 1 | 1 | -0.6191969 | -0.2871395 | -0.1673242
78.4 | 38.3 | 1 | 1 | 2 | 1 | 1 | -0.6075204 | -0.1853283 | -0.1574759
78.5 | 38.4 | 1 | 1 | 2 | 1 | 1 | -0.6030828 | -0.2549258 | -0.1518825
78.6 | 38.5 | 1 | 1 | 2 | 1 | 1 | -0.5857736 | -0.152054 | -0.1367339
78.7 | 38.6 | 1 | 1 | 2 | 1 | 1 | -0.5782008 | -0.2364327 | -0.1278477
78.8 | 38.7 | 1 | 1 | 2 | 1 | 1 | -0.5686879 | -0.2846207 | -0.1184438
78.9 | 38.8 | 1 | 1 | 2 | 1 | 1 | -0.557363 | -0.1324341 | -0.1082003
79 | 38.9 | 1 | 1 | 2 | 1 | 1 | -0.5488753 | -0.2589691 | -0.09853899
79.1 | 39 | 1 | 1 | 2 | 1 | 1 | -0.5416691 | -0.2761365 | -0.09092
79.2 | 39.1 | 1 | 1 | 2 | 1 | 1 | -0.5335182 | -0.1737287 | -0.08391188
79.3 | 39.2 | 1 | 1 | 2 | 1 | 1 | -0.5180061 | -0.2270868 | -0.06914852
79.4 | 39.3 | 1 | 1 | 2 | 1 | 1 | -0.5083829 | -0.2394818 | -0.05900046
79.5 | 39.4 | 1 | 1 | 2 | 1 | 1 | -0.4976571 | -0.279782 | -0.04934141
79.6 | 39.5 | 1 | 1 | 2 | 1 | 1 | -0.4918277 | -0.1949393 | -0.04058922
79.7 | 39.6 | 1 | 1 | 2 | 1 | 1 | -0.4807949 | -0.2186025 | -0.03209515
79.8 | 39.7 | 1 | 1 | 2 | 1 | 1 | -0.4681706 | -0.2046167 | -0.01932719
79.9 | 39.8 | 1 | 1 | 2 | 1 | 1 | -0.4583418 | -0.2508825 | -0.009693874
80 | 39.9 | 1 | 1 | 2 | 1 | 1 | -0.449878 | -0.1749881 | 0.0003209591
80.1 | 40 | 1 | 1 | 2 | 1 | 1 | -0.4489988 | -0.317895 | 0.001185429
80.2 | 40.1 | 1 | 1 | 2 | 1 | 1 | -0.4512638 | -0.1612674 | -0.002420819
80.3 | 40.2 | 1 | 1 | 0 | 1 | 1 | -0.4474253 | -0.2288101 | 0.00207715