## Test81.Stop.csv
Total Time (s) | Cycle Elapsed Time (s) | Total Cycles | Elapsed Cycles | Step | Total Cycle Count(Linear Waveform) | Total Cycle Count(Rotary Waveform) | Position(Linear:Position) (mm) | Load(Linear:Load) (N) | Extension(Linear:Strain 1) (mm)
0 | 0 | 1 | 1 | 1 | 1 | 1 | 0.6673217 | -0.5732715 | 0.002133167
0.1 | 0.1 | 1 | 1 | 1 | 1 | 1 | 0.6567597 | -0.7499829 | -0.006288225
0.2 | 0.2 | 1 | 1 | 1 | 1 | 1 | 0.6472945 | -0.9370345 | -0.01638178
0.3 | 0.3 | 1 | 1 | 1 | 1 | 1 | 0.6374717 | -1.075805 | -0.0249629
0.4 | 0.4 | 1 | 1 | 1 | 1 | 1 | 0.624907 | -1.2058 | -0.03755751
0.5 | 0.5 | 1 | 1 | 1 | 1 | 1 | 0.6163299 | -1.263281 | -0.04656859
0.6 | 0.6 | 1 | 1 | 1 | 1 | 1 | 0.6063521 | -1.278765 | -0.05565688
0.7 | 0.7 | 1 | 1 | 1 | 1 | 1 | 0.588274 | -1.405101 | -0.07417638
0.8 | 0.8 | 1 | 1 | 1 | 1 | 1 | 0.5871177 | -1.251059 | -0.0750363
0.9 | 0.9 | 1 | 1 | 1 | 1 | 1 | 0.5757094 | -1.331474 | -0.08592469
1 | 1 | 1 | 1 | 1 | 1 | 1 | 0.5652368 | -1.410828 | -0.09535059
1.1 | 1.1 | 1 | 1 | 1 | 1 | 1 | 0.55601 | -1.507893 | -0.1063033
1.2 | 1.2 | 1 | 1 | 1 | 1 | 1 | 0.5440712 | -1.722015 | -0.1167088
1.3 | 1.3 | 1 | 1 | 1 | 1 | 1 | 0.5341828 | -1.995023 | -0.1253974
1.4 | 1.4 | 1 | 1 | 1 | 1 | 1 | 0.5248725 | -2.255941 | -0.1357248
1.5 | 1.5 | 1 | 1 | 1 | 1 | 1 | 0.5063176 | -3.181654 | -0.1533193
1.6 | 1.6 | 1 | 1 | 1 | 1 | 1 | 0.4974604 | -3.384826 | -0.1614455
1.7 | 1.7 | 1 | 1 | 1 | 1 | 1 | 0.4885018 | -3.76044 | -0.1703528
1.8 | 1.8 | 1 | 1 | 1 | 1 | 1 | 0.4854381 | -3.615359 | -0.1730182
1.9 | 1.9 | 1 | 1 | 1 | 1 | 1 | 0.4764199 | -4.274905 | -0.183142
2 | 2 | 1 | 1 | 1 | 1 | 1 | 0.4657686 | -4.739631 | -0.1930614
2.1 | 2.1 | 1 | 1 | 1 | 1 | 1 | 0.447607 | -5.714633 | -0.2099633
2.2 | 2.2 | 1 | 1 | 1 | 1 | 1 | 0.438714 | -6.102656 | -0.2195754
2.3 | 2.3 | 1 | 1 | 1 | 1 | 1 | 0.4293084 | -6.509662 | -0.228669
2.4 | 2.4 | 1 | 1 | 1 | 1 | 1 | 0.4228592 | -6.692869 | -0.2351782
2.5 | 2.5 | 1 | 1 | 1 | 1 | 1 | 0.4182577 | -6.625764 | -0.2406126
2.6 | 2.6 | 1 | 1 | 1 | 1 | 1 | 0.4058123 | -7.198134 | -0.2499053
2.7 | 2.7 | 1 | 1 | 1 | 1 | 1 | 0.3897905 | -7.960711 | -0.2661447
2.8 | 2.8 | 1 | 1 | 1 | 1 | 1 | 0.3870249 | -7.888435 | -0.2701015
2.9 | 2.9 | 1 | 1 | 1 | 1 | 1 | 0.3689289 | -8.680336 | -0.287727
3 | 3 | 1 | 1 | 1 | 1 | 1 | 0.3598571 | -8.725249 | -0.2956442
3.1 | 3.1 | 1 | 1 | 1 | 1 | 1 | 0.3583014 | -8.48122 | -0.2981097
3.2 | 3.2 | 1 | 1 | 1 | 1 | 1 | 0.346601 | -8.937329 | -0.3087733
3.3 | 3.3 | 1 | 1 | 1 | 1 | 1 | 0.3375351 | -9.143471 | -0.3170016
3.4 | 3.4 | 1 | 1 | 1 | 1 | 1 | 0.3256679 | -9.338238 | -0.3285281
3.5 | 3.5 | 1 | 1 | 1 | 1 | 1 | 0.3154933 | -9.35176 | -0.3390766
3.6 | 3.6 | 1 | 1 | 1 | 1 | 1 | 0.3058732 | -9.328693 | -0.3491899
3.7 | 3.7 | 1 | 1 | 1 | 1 | 1 | 0.2876461 | -9.058416 | -0.3668464
3.8 | 3.8 | 1 | 1 | 1 | 1 | 1 | 0.2867997 | -8.046083 | -0.3677866
3.9 | 3.9 | 1 | 1 | 1 | 1 | 1 | 0.2759576 | -7.756425 | -0.3788506
4 | 4 | 1 | 1 | 1 | 1 | 1 | 0.2671361 | -7.302066 | -0.3879563
4.1 | 4.1 | 1 | 1 | 1 | 1 | 1 | 0.2559483 | -7.081846 | -0.4000998
4.2 | 4.2 | 1 | 1 | 1 | 1 | 1 | 0.2456367 | -6.828803 | -0.4092085
4.3 | 4.3 | 1 | 1 | 1 | 1 | 1 | 0.2350688 | -6.600152 | -0.4194708
4.4 | 4.4 | 1 | 1 | 1 | 1 | 1 | 0.2182603 | -6.477501 | -0.4364249
4.5 | 4.5 | 1 | 1 | 1 | 1 | 1 | 0.2147079 | -6.179571 | -0.4400471
4.6 | 4.6 | 1 | 1 | 1 | 1 | 1 | 0.1973748 | -6.434629 | -0.4547756
4.7 | 4.7 | 1 | 1 | 1 | 1 | 1 | 0.1874805 | -5.965555 | -0.4652045
4.8 | 4.8 | 1 | 1 | 1 | 1 | 1 | 0.1853406 | -5.675287 | -0.4674777
4.9 | 4.9 | 1 | 1 | 1 | 1 | 1 | 0.1682222 | -5.743744 | -0.4850048
5 | 5 | 1 | 1 | 1 | 1 | 1 | 0.1589358 | -5.593122 | -0.4935609
5.1 | 5.1 | 1 | 1 | 1 | 1 | 1 | 0.14956 | -5.444806 | -0.5037211
5.2 | 5.2 | 1 | 1 | 1 | 1 | 1 | 0.1454771 | -4.365104 | -0.5067377
5.3 | 5.3 | 1 | 1 | 1 | 1 | 1 | 0.1300991 | -4.273208 | -0.5231891
5.4 | 5.4 | 1 | 1 | 1 | 1 | 1 | 0.1196027 | -4.170284 | -0.5330079
5.5 | 5.5 | 1 | 1 | 1 | 1 | 1 | 0.1091242 | -4.220898 | -0.5415284
5.6 | 5.6 | 1 | 1 | 1 | 1 | 1 | 0.1075268 | -4.038433 | -0.5441347
5.7 | 5.7 | 1 | 1 | 1 | 1 | 1 | 0.08918643 | -4.302797 | -0.5618155
5.8 | 5.8 | 1 | 1 | 1 | 1 | 1 | 0.08713007 | -4.051928 | -0.5620047
5.9 | 5.9 | 1 | 1 | 1 | 1 | 1 | 0.07661581 | -4.223814 | -0.5735093
6 | 6 | 1 | 1 | 1 | 1 | 1 | 0.06557107 | -4.218591 | -0.583976
6.1 | 6.1 | 1 | 1 | 1 | 1 | 1 | 0.05719662 | -4.095622 | -0.5931483
6.2 | 6.2 | 1 | 1 | 1 | 1 | 1 | 0.04746914 | -4.081199 | -0.6041465
6.3 | 6.3 | 1 | 1 | 1 | 1 | 1 | 0.03598332 | -4.05914 | -0.6144762
6.4 | 6.4 | 1 | 1 | 1 | 1 | 1 | 0.01854301 | -4.051398 | -0.6312092
6.5 | 6.5 | 1 | 1 | 1 | 1 | 1 | 0.01450777 | -3.942163 | -0.6335801
6.6 | 6.6 | 1 | 1 | 1 | 1 | 1 | 0.005471706 | -3.820758 | -0.6451937
6.7 | 6.7 | 1 | 1 | 1 | 1 | 1 | -0.004121661 | -3.809649 | -0.6546499
6.8 | 6.8 | 1 | 1 | 1 | 1 | 1 | -0.01520813 | -3.720432 | -0.6640273
6.9 | 6.9 | 1 | 1 | 1 | 1 | 1 | -0.02448559 | -3.670162 | -0.6734313
7 | 7 | 1 | 1 | 1 | 1 | 1 | -0.03471375 | -3.624719 | -0.6838692
7.1 | 7.1 | 1 | 1 | 1 | 1 | 1 | -0.04424751 | -3.479187 | -0.6935344
7.2 | 7.2 | 1 | 1 | 1 | 1 | 1 | -0.06176233 | -3.497455 | -0.7113763
7.3 | 7.3 | 1 | 1 | 1 | 1 | 1 | -0.0728935 | -3.382864 | -0.721021
7.4 | 7.4 | 1 | 1 | 1 | 1 | 1 | -0.07453561 | -3.275485 | -0.7221459
7.5 | 7.5 | 1 | 1 | 1 | 1 | 1 | -0.08352399 | -3.214822 | -0.7340933
7.6 | 7.6 | 1 | 1 | 1 | 1 | 1 | -0.09441972 | -3.118128 | -0.7435866
7.7 | 7.7 | 1 | 1 | 1 | 1 | 1 | -0.112915 | -3.201566 | -0.7583159
7.8 | 7.8 | 1 | 1 | 1 | 1 | 1 | -0.114283 | -2.895681 | -0.7618721
7.9 | 7.9 | 1 | 1 | 1 | 1 | 1 | -0.131467 | -3.073506 | -0.777768
8 | 8 | 1 | 1 | 1 | 1 | 1 | -0.1329005 | -2.923547 | -0.778727
8.1 | 8.1 | 1 | 1 | 1 | 1 | 1 | -0.1526892 | -3.060356 | -0.7985531
8.2 | 8.2 | 1 | 1 | 1 | 1 | 1 | -0.1618385 | -2.890829 | -0.807929
8.3 | 8.3 | 1 | 1 | 1 | 1 | 1 | -0.1633674 | -2.784882 | -0.808686
8.4 | 8.4 | 1 | 1 | 1 | 1 | 1 | -0.1737297 | -2.849893 | -0.8199695
8.5 | 8.5 | 1 | 1 | 1 | 1 | 1 | -0.1829743 | -2.800207 | -0.829107
8.6 | 8.6 | 1 | 1 | 1 | 1 | 1 | -0.2014488 | -2.902283 | -0.8474819
8.7 | 8.7 | 1 | 1 | 1 | 1 | 1 | -0.20293 | -2.763274 | -0.8493963
8.8 | 8.8 | 1 | 1 | 1 | 1 | 1 | -0.2145052 | -2.770459 | -0.8598207
8.9 | 8.9 | 1 | 1 | 1 | 1 | 1 | -0.2242625 | -2.730662 | -0.8683927
9 | 9 | 1 | 1 | 1 | 1 | 1 | -0.2344161 | -2.665678 | -0.878696
9.1 | 9.1 | 1 | 1 | 1 | 1 | 1 | -0.2527773 | -2.606633 | -0.896896
9.2 | 9.2 | 1 | 1 | 1 | 1 | 1 | -0.2615541 | -2.543027 | -0.9059616
9.3 | 9.3 | 1 | 1 | 1 | 1 | 1 | -0.2622604 | -2.484539 | -0.9065112
9.4 | 9.4 | 1 | 1 | 1 | 1 | 1 | -0.2736747 | -2.456329 | -0.918482
9.5 | 9.5 | 1 | 1 | 1 | 1 | 1 | -0.2826273 | -2.394606 | -0.9279412
9.6 | 9.6 | 1 | 1 | 1 | 1 | 1 | -0.294131 | -2.407995 | -0.9379493
9.7 | 9.7 | 1 | 1 | 1 | 1 | 1 | -0.3040701 | -2.350487 | -0.9480799
9.8 | 9.8 | 1 | 1 | 1 | 1 | 1 | -0.3142148 | -2.354703 | -0.9583741
9.9 | 9.9 | 1 | 1 | 1 | 1 | 1 | -0.3255487 | -2.423717 | -0.968775
10 | 10 | 1 | 1 | 1 | 1 | 1 | -0.334698 | -2.36157 | -0.9784355
10.1 | 10.1 | 1 | 1 | 1 | 1 | 1 | -0.3445774 | -2.299714 | -0.9875866
10.2 | 10.2 | 1 | 1 | 1 | 1 | 1 | -0.3543645 | -2.271504 | -0.9981594
10.3 | 10.3 | 1 | 1 | 1 | 1 | 1 | -0.3669471 | -2.251168 | -1.007673
10.4 | 10.4 | 1 | 1 | 1 | 1 | 1 | -0.3751427 | -2.208774 | -1.018735
10.5 | 10.5 | 1 | 1 | 1 | 1 | 1 | -0.3849745 | -2.159936 | -1.02813
10.6 | 10.6 | 1 | 1 | 1 | 1 | 1 | -0.3953993 | -2.188332 | -1.037637
10.7 | 10.7 | 1 | 1 | 1 | 1 | 1 | -0.4069358 | -2.164549 | -1.048639
10.8 | 10.8 | 1 | 1 | 1 | 1 | 1 | -0.4153639 | -2.183321 | -1.057281
10.9 | 10.9 | 1 | 1 | 1 | 1 | 1 | -0.4262716 | -2.054095 | -1.067222
11 | 11 | 1 | 1 | 1 | 1 | 1 | -0.4358232 | -2.096834 | -1.077563
11.1 | 11.1 | 1 | 1 | 1 | 1 | 1 | -0.4458904 | -1.937118 | -1.087006
11.2 | 11.2 | 1 | 1 | 1 | 1 | 1 | -0.4559219 | -2.046963 | -1.097015
11.3 | 11.3 | 1 | 1 | 1 | 1 | 1 | -0.4659951 | -1.999318 | -1.106805
11.4 | 11.4 | 1 | 1 | 1 | 1 | 1 | -0.4803002 | -2.020741 | -1.12133
11.5 | 11.5 | 1 | 1 | 1 | 1 | 1 | -0.4850507 | -1.962597 | -1.125793
11.6 | 11.6 | 1 | 1 | 1 | 1 | 1 | -0.495851 | -1.908881 | -1.138059
11.7 | 11.7 | 1 | 1 | 1 | 1 | 1 | -0.5061984 | -1.946106 | -1.146215
11.8 | 11.8 | 1 | 1 | 1 | 1 | 1 | -0.5149365 | -1.930012 | -1.155002
11.9 | 11.9 | 1 | 1 | 1 | 1 | 1 | -0.524199 | -1.922217 | -1.166228
12 | 12 | 1 | 1 | 1 | 1 | 1 | -0.5364269 | -1.63468 | -1.176115
12.1 | 12.1 | 1 | 1 | 1 | 1 | 1 | -0.5465239 | -1.615617 | -1.186437
12.2 | 12.2 | 1 | 1 | 1 | 1 | 1 | -0.5562365 | -1.6013 | -1.196236
12.3 | 12.3 | 1 | 1 | 1 | 1 | 1 | -0.5676746 | -1.57529 | -1.205719
12.4 | 12.4 | 1 | 1 | 1 | 1 | 1 | -0.5763114 | -1.596633 | -1.215823
12.5 | 12.5 | 1 | 1 | 1 | 1 | 1 | -0.5849242 | -1.545383 | -1.225785
12.6 | 12.6 | 1 | 1 | 1 | 1 | 1 | -0.5959839 | -1.554848 | -1.235335
12.7 | 12.7 | 1 | 1 | 1 | 1 | 1 | -0.6056875 | -1.544508 | -1.245115
12.8 | 12.8 | 1 | 1 | 1 | 1 | 1 | -0.6152868 | -1.501504 | -1.254827
12.9 | 12.9 | 1 | 1 | 1 | 1 | 1 | -0.6264806 | -1.456033 | -1.264509
13 | 13 | 1 | 1 | 1 | 1 | 1 | -0.636825 | -1.478623 | -1.275479
13.1 | 13.1 | 1 | 1 | 1 | 1 | 1 | -0.6541938 | -1.463669 | -1.291256
13.2 | 13.2 | 1 | 1 | 1 | 1 | 1 | -0.6632418 | -1.447098 | -1.300224
13.3 | 13.3 | 1 | 1 | 1 | 1 | 1 | -0.6719142 | -1.535388 | -1.30914
13.4 | 13.4 | 1 | 1 | 1 | 1 | 1 | -0.6778061 | -1.471597 | -1.3133
13.5 | 13.5 | 1 | 1 | 1 | 1 | 1 | -0.6841093 | -1.567389 | -1.321756
13.6 | 13.6 | 1 | 1 | 1 | 1 | 1 | -0.6932587 | -1.606205 | -1.331874
13.7 | 13.7 | 1 | 1 | 1 | 1 | 1 | -0.7055789 | -1.659523 | -1.342099
13.8 | 13.8 | 1 | 1 | 1 | 1 | 1 | -0.7157832 | -1.693407 | -1.351636
13.9 | 13.9 | 1 | 1 | 1 | 1 | 1 | -0.7248372 | -1.674662 | -1.362525
14 | 14 | 1 | 1 | 1 | 1 | 1 | -0.7354617 | -1.841961 | -1.37246
14.1 | 14.1 | 1 | 1 | 1 | 1 | 1 | -0.7459045 | -1.804763 | -1.382556
14.2 | 14.2 | 1 | 1 | 1 | 1 | 1 | -0.7557452 | -1.904851 | -1.392062
14.3 | 14.3 | 1 | 1 | 1 | 1 | 1 | -0.7653177 | -1.98402 | -1.400764
14.4 | 14.4 | 1 | 1 | 1 | 1 | 1 | -0.7745177 | -2.025116 | -1.410827
14.5 | 14.5 | 1 | 1 | 1 | 1 | 1 | -0.7868201 | -2.010427 | -1.420884
14.6 | 14.6 | 1 | 1 | 1 | 1 | 1 | -0.8033097 | -2.01101 | -1.438848
14.7 | 14.7 | 1 | 1 | 1 | 1 | 1 | -0.8042961 | -1.980865 | -1.438691
14.8 | 14.8 | 1 | 1 | 1 | 1 | 1 | -0.813213 | -2.071143 | -1.450033
14.9 | 14.9 | 1 | 1 | 1 | 1 | 1 | -0.8253247 | -2.02554 | -1.460163
15 | 15 | 1 | 1 | 1 | 1 | 1 | -0.8345664 | -2.028324 | -1.469303
15.1 | 15.1 | 1 | 1 | 1 | 1 | 1 | -0.8453667 | -2.004568 | -1.479102
15.2 | 15.2 | 1 | 1 | 1 | 1 | 1 | -0.8636445 | -2.023976 | -1.496245
15.3 | 15.3 | 1 | 1 | 1 | 1 | 1 | -0.8704752 | -1.978293 | -1.505547
15.4 | 15.4 | 1 | 1 | 1 | 1 | 1 | -0.8740753 | -1.882341 | -1.508175
15.5 | 15.5 | 1 | 1 | 1 | 1 | 1 | -0.8845031 | -1.850896 | -1.51798
15.6 | 15.6 | 1 | 1 | 1 | 1 | 1 | -0.8944273 | -1.881864 | -1.527067
15.7 | 15.7 | 1 | 1 | 1 | 1 | 1 | -0.9048581 | -1.818683 | -1.53872
15.8 | 15.8 | 1 | 1 | 1 | 1 | 1 | -0.9143204 | -1.830455 | -1.548351
15.9 | 15.9 | 1 | 1 | 1 | 1 | 1 | -0.9329796 | -1.853866 | -1.566262
16 | 16 | 1 | 1 | 1 | 1 | 1 | -0.9347528 | -1.709236 | -1.565685
16.1 | 16.1 | 1 | 1 | 1 | 1 | 1 | -0.9450108 | -1.707115 | -1.578108
16.2 | 16.2 | 1 | 1 | 1 | 1 | 1 | -0.9551972 | -1.750199 | -1.587484
16.3 | 16.3 | 1 | 1 | 1 | 1 | 1 | -0.9644419 | -1.752611 | -1.598192
16.4 | 16.4 | 1 | 1 | 1 | 1 | 1 | -0.9761393 | -1.794927 | -1.607846
16.5 | 16.5 | 1 | 1 | 1 | 1 | 1 | -0.9864479 | -1.802165 | -1.618649
16.6 | 16.6 | 1 | 1 | 1 | 1 | 1 | -0.9962529 | -1.831621 | -1.628094
16.7 | 16.7 | 1 | 1 | 1 | 1 | 1 | -1.013619 | -1.932823 | -1.644618
16.8 | 16.8 | 1 | 1 | 1 | 1 | 1 | -1.015389 | -1.851533 | -1.647482
16.9 | 16.9 | 1 | 1 | 1 | 1 | 1 | -1.025656 | -1.867547 | -1.657445
17 | 17 | 1 | 1 | 1 | 1 | 1 | -1.035234 | -1.959177 | -1.666374
17.1 | 17.1 | 1 | 1 | 1 | 1 | 1 | -1.044661 | -1.925929 | -1.676059
17.2 | 17.2 | 1 | 1 | 1 | 1 | 1 | -1.055232 | -2.077214 | -1.686524
17.3 | 17.3 | 1 | 1 | 1 | 1 | 1 | -1.065701 | -2.105557 | -1.697168
17.4 | 17.4 | 1 | 1 | 1 | 1 | 1 | -1.076013 | -2.159459 | -1.706998
17.5 | 17.5 | 1 | 1 | 1 | 1 | 1 | -1.084042 | -2.175155 | -1.714922
17.6 | 17.6 | 1 | 1 | 1 | 1 | 1 | -1.094911 | -2.244089 | -1.72522
17.7 | 17.7 | 1 | 1 | 1 | 1 | 1 | -1.106438 | -2.320103 | -1.736236
17.8 | 17.8 | 1 | 1 | 1 | 1 | 1 | -1.123217 | -2.503867 | -1.752946
17.9 | 17.9 | 1 | 1 | 1 | 1 | 1 | -1.126066 | -2.290302 | -1.75555
18 | 18 | 1 | 1 | 1 | 1 | 1 | -1.135451 | -2.325803 | -1.764333
18.1 | 18.1 | 1 | 1 | 1 | 1 | 1 | -1.145691 | -2.554401 | -1.77466
18.2 | 18.2 | 1 | 1 | 1 | 1 | 1 | -1.154804 | -2.501216 | -1.784433
18.3 | 18.3 | 1 | 1 | 1 | 1 | 1 | -1.166272 | -2.597194 | -1.794452
18.4 | 18.4 | 1 | 1 | 1 | 1 | 1 | -1.17614 | -2.692987 | -1.805418
18.5 | 18.5 | 1 | 1 | 1 | 1 | 1 | -1.185182 | -2.677927 | -1.812498
18.6 | 18.6 | 1 | 1 | 1 | 1 | 1 | -1.195961 | -2.80079 | -1.824721
18.7 | 18.7 | 1 | 1 | 1 | 1 | 1 | -1.213959 | -3.164473 | -1.841174
18.8 | 18.8 | 1 | 1 | 1 | 1 | 1 | -1.222327 | -3.036149 | -1.850807
18.9 | 18.9 | 1 | 1 | 1 | 1 | 1 | -1.223326 | -2.870281 | -1.852537
19 | 19 | 1 | 1 | 1 | 1 | 1 | -1.244348 | -3.106727 | -1.871278
19.1 | 19.1 | 1 | 1 | 1 | 1 | 1 | -1.251292 | -3.15119 | -1.878711
19.2 | 19.2 | 1 | 1 | 1 | 1 | 1 | -1.261348 | -3.105773 | -1.888306
19.3 | 19.3 | 1 | 1 | 1 | 1 | 1 | -1.270884 | -3.188282 | -1.8965
19.4 | 19.4 | 1 | 1 | 1 | 1 | 1 | -1.272115 | -2.93675 | -1.899607
19.5 | 19.5 | 1 | 1 | 1 | 1 | 1 | -1.282069 | -3.285533 | -1.909071
19.6 | 19.6 | 1 | 1 | 1 | 1 | 1 | -1.292729 | -3.370721 | -1.91965
19.7 | 19.7 | 1 | 1 | 1 | 1 | 1 | -1.304042 | -3.536244 | -1.929805
19.8 | 19.8 | 1 | 1 | 1 | 1 | 1 | -1.314428 | -3.618567 | -1.939483
19.9 | 19.9 | 1 | 1 | 1 | 1 | 1 | -1.332101 | -4.000333 | -1.957829
20 | 20 | 1 | 1 | 1 | 1 | 1 | -1.332903 | -3.616367 | -1.95783
20.1 | 20.1 | 1 | 1 | 2 | 1 | 1 | -1.32595 | -3.072234 | -1.951597
20.1 | 0 | 1 | 1 | 2 | 1 | 1 | -1.32595 | -3.072234 | -1.951597
20.2 | 0.1 | 1 | 1 | 2 | 1 | 1 | -1.315415 | -2.573226 | -1.942532
20.3 | 0.2 | 1 | 1 | 2 | 1 | 1 | -1.306221 | -2.328031 | -1.931863
20.4 | 0.3 | 1 | 1 | 2 | 1 | 1 | -1.296583 | -2.064912 | -1.922634
20.5 | 0.4 | 1 | 1 | 2 | 1 | 1 | -1.285678 | -1.833451 | -1.912705
20.6 | 0.5 | 1 | 1 | 2 | 1 | 1 | -1.276186 | -1.594592 | -1.903784
20.7 | 0.6 | 1 | 1 | 2 | 1 | 1 | -1.27418 | -1.661936 | -1.901969
20.8 | 0.7 | 1 | 1 | 2 | 1 | 1 | -1.255476 | -1.235681 | -1.883889
20.9 | 0.8 | 1 | 1 | 2 | 1 | 1 | -1.244959 | -1.143335 | -1.873359
21 | 0.9 | 1 | 1 | 2 | 1 | 1 | -1.235804 | -1.037255 | -1.863878
21.1 | 1 | 1 | 1 | 2 | 1 | 1 | -1.22503 | -0.954772 | -1.85314
21.2 | 1.1 | 1 | 1 | 2 | 1 | 1 | -1.220417 | -1.004166 | -1.848069
21.3 | 1.2 | 1 | 1 | 2 | 1 | 1 | -1.205039 | -0.8834511 | -1.834509
21.4 | 1.3 | 1 | 1 | 2 | 1 | 1 | -1.195896 | -0.7138187 | -1.824269
21.5 | 1.4 | 1 | 1 | 2 | 1 | 1 | -1.18688 | -0.7739775 | -1.815222
21.6 | 1.5 | 1 | 1 | 2 | 1 | 1 | -1.174372 | -0.7097357 | -1.804247
21.7 | 1.6 | 1 | 1 | 2 | 1 | 1 | -1.166502 | -0.7355066 | -1.795843
21.8 | 1.7 | 1 | 1 | 2 | 1 | 1 | -1.157051 | -0.6817111 | -1.785421
21.9 | 1.8 | 1 | 1 | 2 | 1 | 1 | -1.145411 | -0.7010393 | -1.776121
22 | 1.9 | 1 | 1 | 2 | 1 | 1 | -1.136133 | -0.696585 | -1.765946
22.1 | 2 | 1 | 1 | 2 | 1 | 1 | -1.125607 | -0.6739692 | -1.755358
22.2 | 2.1 | 1 | 1 | 2 | 1 | 1 | -1.116726 | -0.7221439 | -1.747522
22.3 | 2.2 | 1 | 1 | 2 | 1 | 1 | -1.106876 | -0.7108492 | -1.736399
22.4 | 2.3 | 1 | 1 | 2 | 1 | 1 | -1.096019 | -0.6611632 | -1.726249
22.5 | 2.4 | 1 | 1 | 2 | 1 | 1 | -1.08555 | -0.6324493 | -1.716675
22.6 | 2.5 | 1 | 1 | 2 | 1 | 1 | -1.076105 | -0.6050875 | -1.706938
22.7 | 2.6 | 1 | 1 | 2 | 1 | 1 | -1.065722 | -0.6370626 | -1.697053
22.8 | 2.7 | 1 | 1 | 2 | 1 | 1 | -1.055798 | -0.6121666 | -1.687255
22.9 | 2.8 | 1 | 1 | 2 | 1 | 1 | -1.046792 | -0.6174427 | -1.678047
23 | 2.9 | 1 | 1 | 2 | 1 | 1 | -1.036882 | -0.5399177 | -1.667797
23.1 | 3 | 1 | 1 | 2 | 1 | 1 | -1.025528 | -0.5696922 | -1.657658
23.2 | 3.1 | 1 | 1 | 2 | 1 | 1 | -1.015657 | -0.5938193 | -1.648411
23.3 | 3.2 | 1 | 1 | 2 | 1 | 1 | -1.006442 | -0.5822595 | -1.638476
23.4 | 3.3 | 1 | 1 | 2 | 1 | 1 | -1.004046 | -0.6175488 | -1.636197
23.5 | 3.4 | 1 | 1 | 2 | 1 | 1 | -0.9854257 | -0.5665371 | -1.618062
23.6 | 3.5 | 1 | 1 | 2 | 1 | 1 | -0.9765417 | -0.5465195 | -1.609283
23.7 | 3.6 | 1 | 1 | 2 | 1 | 1 | -0.9647191 | -0.5546856 | -1.59912
23.8 | 3.7 | 1 | 1 | 2 | 1 | 1 | -0.9552539 | -0.5670939 | -1.587673
23.9 | 3.8 | 1 | 1 | 2 | 1 | 1 | -0.9461939 | -0.541588 | -1.579832
24 | 3.9 | 1 | 1 | 2 | 1 | 1 | -0.9352207 | -0.4596618 | -1.5689
24.1 | 4 | 1 | 1 | 2 | 1 | 1 | -0.9251773 | -0.4795203 | -1.560009
24.2 | 4.1 | 1 | 1 | 2 | 1 | 1 | -0.9167463 | -0.4754903 | -1.551087
24.3 | 4.2 | 1 | 1 | 2 | 1 | 1 | -0.9066284 | -0.4834178 | -1.540404
24.4 | 4.3 | 1 | 1 | 2 | 1 | 1 | -0.9041429 | -0.4696839 | -1.538315
24.5 | 4.4 | 1 | 1 | 2 | 1 | 1 | -0.8852512 | -0.4507533 | -1.51939
24.6 | 4.5 | 1 | 1 | 2 | 1 | 1 | -0.8765847 | -0.4408108 | -1.509907
24.7 | 4.6 | 1 | 1 | 2 | 1 | 1 | -0.8654833 | -0.462976 | -1.50101
24.8 | 4.7 | 1 | 1 | 2 | 1 | 1 | -0.8553565 | -0.4271299 | -1.490866
24.9 | 4.8 | 1 | 1 | 2 | 1 | 1 | -0.8471161 | -0.3884205 | -1.481378
25 | 4.9 | 1 | 1 | 2 | 1 | 1 | -0.8360863 | -0.3973555 | -1.470419
25.1 | 5 | 1 | 1 | 2 | 1 | 1 | -0.8261562 | -0.3900643 | -1.461546
25.2 | 5.1 | 1 | 1 | 2 | 1 | 1 | -0.817579 | -0.3878637 | -1.452412
25.3 | 5.2 | 1 | 1 | 2 | 1 | 1 | -0.8123636 | -0.4147482 | -1.448326
25.4 | 5.3 | 1 | 1 | 2 | 1 | 1 | -0.7982433 | -0.3203077 | -1.434325
25.5 | 5.4 | 1 | 1 | 2 | 1 | 1 | -0.7851809 | -0.4030823 | -1.420921
25.6 | 5.5 | 1 | 1 | 2 | 1 | 1 | -0.774163 | -0.3978062 | -1.411752
25.7 | 5.6 | 1 | 1 | 2 | 1 | 1 | -0.7660657 | -0.3131226 | -1.402002
25.8 | 5.7 | 1 | 1 | 2 | 1 | 1 | -0.7603854 | -0.3603959 | -1.398513
25.9 | 5.8 | 1 | 1 | 2 | 1 | 1 | -0.745371 | -0.3344128 | -1.381193
26 | 5.9 | 1 | 1 | 2 | 1 | 1 | -0.7343412 | -0.3459461 | -1.37138
26.1 | 6 | 1 | 1 | 2 | 1 | 1 | -0.7254332 | -0.3463438 | -1.362225
26.2 | 6.1 | 1 | 1 | 2 | 1 | 1 | -0.715071 | -0.3253452 | -1.35221
26.3 | 6.2 | 1 | 1 | 2 | 1 | 1 | -0.7094771 | -0.3402457 | -1.348433
26.4 | 6.3 | 1 | 1 | 2 | 1 | 1 | -0.7003307 | -0.2455666 | -1.339421
26.5 | 6.4 | 1 | 1 | 2 | 1 | 1 | -0.6914467 | -0.3426584 | -1.329952
26.6 | 6.5 | 1 | 1 | 2 | 1 | 1 | -0.6718695 | -0.261395 | -1.311098
26.7 | 6.6 | 1 | 1 | 2 | 1 | 1 | -0.663805 | -0.250339 | -1.302512
26.8 | 6.7 | 1 | 1 | 2 | 1 | 1 | -0.6530225 | -0.3316024 | -1.292205
26.9 | 6.8 | 1 | 1 | 2 | 1 | 1 | -0.6449998 | -0.2239847 | -1.283257
27 | 6.9 | 1 | 1 | 2 | 1 | 1 | -0.6344944 | -0.2768258 | -1.272962
27.1 | 7 | 1 | 1 | 2 | 1 | 1 | -0.6246954 | -0.2618723 | -1.263683
27.2 | 7.1 | 1 | 1 | 2 | 1 | 1 | -0.6146282 | -0.29109 | -1.254155
27.3 | 7.2 | 1 | 1 | 2 | 1 | 1 | -0.6127566 | -0.246362 | -1.251236
27.4 | 7.3 | 1 | 1 | 2 | 1 | 1 | -0.594157 | -0.2390443 | -1.233471
27.5 | 7.4 | 1 | 1 | 2 | 1 | 1 | -0.5837828 | -0.2682885 | -1.224526
27.6 | 7.5 | 1 | 1 | 2 | 1 | 1 | -0.5757868 | -0.2455931 | -1.213817
27.7 | 7.6 | 1 | 1 | 2 | 1 | 1 | -0.5651385 | -0.2398927 | -1.204628
27.8 | 7.7 | 1 | 1 | 2 | 1 | 1 | -0.5546331 | -0.2344045 | -1.194598
27.9 | 7.8 | 1 | 1 | 2 | 1 | 1 | -0.5516023 | -0.245328 | -1.191695
28 | 7.9 | 1 | 1 | 2 | 1 | 1 | -0.532791 | -0.2024029 | -1.174184
28.1 | 8 | 1 | 1 | 2 | 1 | 1 | -0.5240679 | -0.2254695 | -1.164778
28.2 | 8.1 | 1 | 1 | 2 | 1 | 1 | -0.5148381 | -0.2217046 | -1.153944
28.3 | 8.2 | 1 | 1 | 2 | 1 | 1 | -0.5116314 | -0.2350938 | -1.152992
28.4 | 8.3 | 1 | 1 | 2 | 1 | 1 | -0.4926324 | -0.196782 | -1.134802
28.5 | 8.4 | 1 | 1 | 2 | 1 | 1 | -0.4891843 | -0.2347491 | -1.132146
28.6 | 8.5 | 1 | 1 | 2 | 1 | 1 | -0.4750907 | -0.2031452 | -1.116702
28.7 | 8.6 | 1 | 1 | 2 | 1 | 1 | -0.4727453 | -0.1865214 | -1.114169
28.8 | 8.7 | 1 | 1 | 2 | 1 | 1 | -0.4608482 | -0.2276701 | -1.104241
28.9 | 8.8 | 1 | 1 | 2 | 1 | 1 | -0.4507542 | -0.1020764 | -1.092754
29 | 8.9 | 1 | 1 | 2 | 1 | 1 | -0.4348934 | -0.1367558 | -1.076059
29.1 | 9 | 1 | 1 | 2 | 1 | 1 | -0.4232049 | -0.1945284 | -1.065636
29.2 | 9.1 | 1 | 1 | 2 | 1 | 1 | -0.4140228 | -0.1661326 | -1.056183
29.3 | 9.2 | 1 | 1 | 2 | 1 | 1 | -0.4038125 | -0.2056905 | -1.046989
29.4 | 9.3 | 1 | 1 | 2 | 1 | 1 | -0.3954142 | -0.166875 | -1.03717
29.5 | 9.4 | 1 | 1 | 2 | 1 | 1 | -0.3837228 | -0.1961722 | -1.02731
29.6 | 9.5 | 1 | 1 | 2 | 1 | 1 | -0.3754973 | -0.162023 | -1.018016
29.7 | 9.6 | 1 | 1 | 2 | 1 | 1 | -0.3646493 | -0.14699 | -1.007794
29.8 | 9.7 | 1 | 1 | 2 | 1 | 1 | -0.3623366 | -0.1352976 | -1.005644
29.9 | 9.8 | 1 | 1 | 2 | 1 | 1 | -0.3436148 | -0.09629646 | -0.9885548
30 | 9.9 | 1 | 1 | 2 | 1 | 1 | -0.3361404 | -0.07999075 | -0.9791009
30.1 | 10 | 1 | 1 | 2 | 1 | 1 | -0.3249556 | -0.09566014 | -0.9686175
30.2 | 10.1 | 1 | 1 | 2 | 1 | 1 | -0.3145129 | -0.1418994 | -0.9595353
30.3 | 10.2 | 1 | 1 | 2 | 1 | 1 | -0.3044486 | -0.04027377 | -0.9502297
30.4 | 10.3 | 1 | 1 | 2 | 1 | 1 | -0.2955496 | -0.06827186 | -0.9399394
30.5 | 10.4 | 1 | 1 | 2 | 1 | 1 | -0.2862215 | -0.1052049 | -0.9300267
30.6 | 10.5 | 1 | 1 | 2 | 1 | 1 | -0.2762288 | -0.1241355 | -0.9207007
30.7 | 10.6 | 1 | 1 | 2 | 1 | 1 | -0.2649546 | -0.08481618 | -0.9103604
30.8 | 10.7 | 1 | 1 | 2 | 1 | 1 | -0.2553344 | -0.1347938 | -0.9004084
30.9 | 10.8 | 1 | 1 | 2 | 1 | 1 | -0.2451479 | -0.08033543 | -0.8904746
31 | 10.9 | 1 | 1 | 2 | 1 | 1 | -0.2354294 | -0.1038528 | -0.8812712
31.1 | 11 | 1 | 1 | 2 | 1 | 1 | -0.2270609 | -0.08388821 | -0.8715289
31.2 | 11.1 | 1 | 1 | 2 | 1 | 1 | -0.2147287 | -0.1001409 | -0.8618426
31.3 | 11.2 | 1 | 1 | 2 | 1 | 1 | -0.2064168 | -0.08905832 | -0.8529882
31.4 | 11.3 | 1 | 1 | 2 | 1 | 1 | -0.1962423 | -0.02211213 | -0.8434442
31.5 | 11.4 | 1 | 1 | 2 | 1 | 1 | -0.1850694 | -0.0814755 | -0.8318571
31.6 | 11.5 | 1 | 1 | 2 | 1 | 1 | -0.1763731 | -0.1368354 | -0.823893
31.7 | 11.6 | 1 | 1 | 2 | 1 | 1 | -0.1661003 | -0.08004378 | -0.8122938
31.8 | 11.7 | 1 | 1 | 2 | 1 | 1 | -0.1563013 | -0.03202812 | -0.8034893
31.9 | 11.8 | 1 | 1 | 2 | 1 | 1 | -0.1447797 | -0.0268315 | -0.7926206
32 | 11.9 | 1 | 1 | 2 | 1 | 1 | -0.1364172 | -0.08706982 | -0.7842204
32.1 | 12 | 1 | 1 | 2 | 1 | 1 | -0.1255274 | -0.1057617 | -0.7744887
32.2 | 12.1 | 1 | 1 | 2 | 1 | 1 | -0.116694 | -0.05859449 | -0.7638312
32.3 | 12.2 | 1 | 1 | 2 | 1 | 1 | -0.1063049 | -0.122147 | -0.7552191
32.4 | 12.3 | 1 | 1 | 2 | 1 | 1 | -0.09635091 | -0.1092085 | -0.7466803
32.5 | 12.4 | 1 | 1 | 2 | 1 | 1 | -0.08652508 | -0.05461748 | -0.7351561
32.6 | 12.5 | 1 | 1 | 2 | 1 | 1 | -0.0749439 | -0.02248331 | -0.7262911
32.7 | 12.6 | 1 | 1 | 2 | 1 | 1 | -0.06653071 | -0.01437023 | -0.7163119
32.8 | 12.7 | 1 | 1 | 2 | 1 | 1 | -0.0567466 | 0.01914263 | -0.7066202
32.9 | 12.8 | 1 | 1 | 2 | 1 | 1 | -0.04585087 | -0.04859896 | -0.6961444
33 | 12.9 | 1 | 1 | 2 | 1 | 1 | -0.03641546 | -0.06206773 | -0.6857367
33.1 | 13 | 1 | 1 | 2 | 1 | 1 | -0.02500117 | -0.0918157 | -0.6757915
33.2 | 13.1 | 1 | 1 | 2 | 1 | 1 | -0.01553893 | 0.03255838 | -0.6665458
33.3 | 13.2 | 1 | 1 | 2 | 1 | 1 | -0.00602603 | -0.07450249 | -0.6571789
33.4 | 13.3 | 1 | 1 | 2 | 1 | 1 | 0.005102158 | -0.02887303 | -0.6462807
33.5 | 13.4 | 1 | 1 | 2 | 1 | 1 | 0.01189709 | 0.03144482 | -0.6378926
33.6 | 13.5 | 1 | 1 | 2 | 1 | 1 | 0.02230406 | -0.05456446 | -0.6281071
33.7 | 13.6 | 1 | 1 | 2 | 1 | 1 | 0.03294945 | -0.02555886 | -0.6179977
33.8 | 13.7 | 1 | 1 | 2 | 1 | 1 | 0.04329085 | -0.06029134 | -0.6081229
33.9 | 13.8 | 1 | 1 | 2 | 1 | 1 | 0.05279183 | 0.06442742 | -0.598102
34 | 13.9 | 1 | 1 | 2 | 1 | 1 | 0.06248951 | -0.02807763 | -0.58858
34.1 | 14 | 1 | 1 | 2 | 1 | 1 | 0.07408261 | 0.01802907 | -0.5783615
34.2 | 14.1 | 1 | 1 | 2 | 1 | 1 | 0.08299351 | 0.01792302 | -0.5683618
34.3 | 14.2 | 1 | 1 | 2 | 1 | 1 | 0.09265542 | -0.01134771 | -0.5593992
34.4 | 14.3 | 1 | 1 | 2 | 1 | 1 | 0.09478331 | -0.02311963 | -0.5565772
34.5 | 14.4 | 1 | 1 | 2 | 1 | 1 | 0.1151681 | 0.01357483 | -0.5393582
34.6 | 14.5 | 1 | 1 | 2 | 1 | 1 | 0.1247048 | 0.04077752 | -0.5305666
34.7 | 14.6 | 1 | 1 | 2 | 1 | 1 | 0.1353204 | -0.05944291 | -0.5189545
34.8 | 14.7 | 1 | 1 | 2 | 1 | 1 | 0.143981 | 0.002439227 | -0.509247
34.9 | 14.8 | 1 | 1 | 2 | 1 | 1 | 0.1536191 | -0.006654849 | -0.5019021
35 | 14.9 | 1 | 1 | 2 | 1 | 1 | 0.1560092 | 0.007529789 | -0.4989483
35.1 | 15 | 1 | 1 | 2 | 1 | 1 | 0.175494 | -0.03287654 | -0.4812562
35.2 | 15.1 | 1 | 1 | 2 | 1 | 1 | 0.1770198 | -0.01301805 | -0.4776841
35.3 | 15.2 | 1 | 1 | 2 | 1 | 1 | 0.1926482 | -0.009014536 | -0.4627436
35.4 | 15.3 | 1 | 1 | 2 | 1 | 1 | 0.1983225 | 0.02333174 | -0.4565787
35.5 | 15.4 | 1 | 1 | 2 | 1 | 1 | 0.2083659 | 0.02168791 | -0.4479582
35.6 | 15.5 | 1 | 1 | 2 | 1 | 1 | 0.2184391 | 0.001855934 | -0.4366005
35.7 | 15.6 | 1 | 1 | 2 | 1 | 1 | 0.2372265 | -0.05244339 | -0.4197471
35.8 | 15.7 | 1 | 1 | 2 | 1 | 1 | 0.2462149 | -0.01442326 | -0.4109094
35.9 | 15.8 | 1 | 1 | 2 | 1 | 1 | 0.2555847 | -0.001060534 | -0.4015887
36 | 15.9 | 1 | 1 | 2 | 1 | 1 | 0.2664208 | 0.00880243 | -0.3896254
36.1 | 16 | 1 | 1 | 2 | 1 | 1 | 0.2759278 | 0.005037535 | -0.3810087
36.2 | 16.1 | 1 | 1 | 2 | 1 | 1 | 0.2847254 | 0.0125143 | -0.3708251
36.3 | 16.2 | 1 | 1 | 2 | 1 | 1 | 0.2871811 | 0.006098069 | -0.3701431
36.4 | 16.3 | 1 | 1 | 2 | 1 | 1 | 0.3045559 | -0.005753395 | -0.3511156
36.5 | 16.4 | 1 | 1 | 2 | 1 | 1 | 0.3153682 | 0.07397222 | -0.3424853
36.6 | 16.5 | 1 | 1 | 2 | 1 | 1 | 0.3259778 | -0.01596103 | -0.3315651
36.7 | 16.6 | 1 | 1 | 2 | 1 | 1 | 0.3354132 | 0.005461748 | -0.3222096
36.8 | 16.7 | 1 | 1 | 2 | 1 | 1 | 0.3459036 | -0.02439227 | -0.3134537
36.9 | 16.8 | 1 | 1 | 2 | 1 | 1 | 0.3537118 | -0.01850631 | -0.3037136
37 | 16.9 | 1 | 1 | 2 | 1 | 1 | 0.3645062 | -0.007768409 | -0.2943748
37.1 | 17 | 1 | 1 | 2 | 1 | 1 | 0.3742516 | -0.006151095 | -0.2837869
37.2 | 17.1 | 1 | 1 | 2 | 1 | 1 | 0.3849089 | 0.01977895 | -0.273495
37.3 | 17.2 | 1 | 1 | 2 | 1 | 1 | 0.3906846 | 0.0001590801 | -0.26791
37.4 | 17.3 | 1 | 1 | 2 | 1 | 1 | 0.3965557 | 0.02577097 | -0.2629367
37.5 | 17.4 | 1 | 1 | 2 | 1 | 1 | 0.4156768 | -0.01930171 | -0.2438964
37.6 | 17.5 | 1 | 1 | 2 | 1 | 1 | 0.4263461 | -0.01110909 | -0.2338762
37.7 | 17.6 | 1 | 1 | 2 | 1 | 1 | 0.4353643 | -0.03603163 | -0.2239909
37.8 | 17.7 | 1 | 1 | 2 | 1 | 1 | 0.4436553 | -0.04181154 | -0.2150699
37.9 | 17.8 | 1 | 1 | 2 | 1 | 1 | 0.4548788 | 0.03314168 | -0.2055546
38 | 17.9 | 1 | 1 | 2 | 1 | 1 | 0.4651249 | 0.002439227 | -0.194829
38.1 | 18 | 1 | 1 | 2 | 1 | 1 | 0.4748583 | 0.01543077 | -0.1862115
38.2 | 18.1 | 1 | 1 | 2 | 1 | 1 | 0.4830062 | -0.006045042 | -0.1762565
38.3 | 18.2 | 1 | 1 | 2 | 1 | 1 | 0.4937768 | 0.005461748 | -0.1664695
38.4 | 18.3 | 1 | 1 | 2 | 1 | 1 | 0.5021513 | 0.04984508 | -0.1566099
38.5 | 18.4 | 1 | 1 | 2 | 1 | 1 | 0.5130589 | 0.03192206 | -0.147243
38.6 | 18.5 | 1 | 1 | 2 | 1 | 1 | 0.5253077 | 0.01150679 | -0.1373887
38.7 | 18.6 | 1 | 1 | 2 | 1 | 1 | 0.5332708 | -0.0001590801 | -0.1275237
38.8 | 18.7 | 1 | 1 | 2 | 1 | 1 | 0.542897 | -0.004613322 | -0.1179706
38.9 | 18.8 | 1 | 1 | 2 | 1 | 1 | 0.5529523 | 0.03563393 | -0.1071648
39 | 18.9 | 1 | 1 | 2 | 1 | 1 | 0.5648792 | 0.03886856 | -0.0974989
39.1 | 19 | 1 | 1 | 2 | 1 | 1 | 0.573045 | -0.008696376 | -0.08903815
39.2 | 19.1 | 1 | 1 | 2 | 1 | 1 | 0.5831361 | 0.05636737 | -0.07898471
39.3 | 19.2 | 1 | 1 | 2 | 1 | 1 | 0.5935848 | 0.005726882 | -0.0680774
39.4 | 19.3 | 1 | 1 | 2 | 1 | 1 | 0.6050766 | -0.01794953 | -0.05897851
39.5 | 19.4 | 1 | 1 | 2 | 1 | 1 | 0.6128073 | 0.006416229 | -0.04967448
39.6 | 19.5 | 1 | 1 | 2 | 1 | 1 | 0.6241202 | -0.005779909 | -0.03781564
39.7 | 19.6 | 1 | 1 | 2 | 1 | 1 | 0.6327987 | 0.04061844 | -0.03000816
39.8 | 19.7 | 1 | 1 | 2 | 1 | 1 | 0.6451607 | -0.00872289 | -0.01953384
39.9 | 19.8 | 1 | 1 | 2 | 1 | 1 | 0.6530404 | -0.02969494 | -0.009005023
40 | 19.9 | 1 | 1 | 2 | 1 | 1 | 0.6635249 | -0.02227121 | 0.0008523584
40.1 | 20 | 1 | 1 | 2 | 1 | 1 | 0.6580114 | -0.01726019 | -0.004942316
40.2 | 20.1 | 1 | 1 | 0 | 1 | 1 | 0.6661952 | 0.01776394 | 0.003099072