## Test85.Stop.csv
Total Time (s) | Cycle Elapsed Time (s) | Total Cycles | Elapsed Cycles | Step | Total Cycle Count(Linear Waveform) | Total Cycle Count(Rotary Waveform) | Position(Linear:Position) (mm) | Load(Linear:Load) (N) | Extension(Linear:Strain 1) (mm)
0 | 0 | 1 | 1 | 1 | 1 | 1 | 0.8119524 | 0.004189108 | 0.0009325982
0.1 | 0.1 | 1 | 1 | 1 | 1 | 1 | 0.8044303 | 0.0127264 | -0.007237477
0.2 | 0.2 | 1 | 1 | 1 | 1 | 1 | 0.7932484 | 0.04109568 | -0.01775949
0.3 | 0.3 | 1 | 1 | 1 | 1 | 1 | 0.7832527 | 0.01240824 | -0.02873644
0.4 | 0.4 | 1 | 1 | 1 | 1 | 1 | 0.7712185 | -0.03791408 | -0.03887996
0.5 | 0.5 | 1 | 1 | 1 | 1 | 1 | 0.7641554 | 0.005461748 | -0.04808028
0.6 | 0.6 | 1 | 1 | 1 | 1 | 1 | 0.7449865 | 0.006045042 | -0.06615164
0.7 | 0.7 | 1 | 1 | 1 | 1 | 1 | 0.7356703 | -0.01476793 | -0.07523009
0.8 | 0.8 | 1 | 1 | 1 | 1 | 1 | 0.7250249 | 0.01362786 | -0.08447508
0.9 | 0.9 | 1 | 1 | 1 | 1 | 1 | 0.7173836 | -0.03772849 | -0.09461405
1 | 1 | 1 | 1 | 1 | 1 | 1 | 0.7131279 | -0.04674302 | -0.09583582
1.1 | 1.1 | 1 | 1 | 1 | 1 | 1 | 0.7037878 | -0.04387958 | -0.1059877
1.2 | 1.2 | 1 | 1 | 1 | 1 | 1 | 0.6936014 | -0.08211182 | -0.1149806
1.3 | 1.3 | 1 | 1 | 1 | 1 | 1 | 0.6838918 | -0.05999969 | -0.1263754
1.4 | 1.4 | 1 | 1 | 1 | 1 | 1 | 0.6722689 | -0.07505927 | -0.1371585
1.5 | 1.5 | 1 | 1 | 1 | 1 | 1 | 0.6630957 | -0.1003795 | -0.1469258
1.6 | 1.6 | 1 | 1 | 1 | 1 | 1 | 0.6533325 | -0.09926595 | -0.1561822
1.7 | 1.7 | 1 | 1 | 1 | 1 | 1 | 0.6432235 | -0.09741002 | -0.1661789
1.8 | 1.8 | 1 | 1 | 1 | 1 | 1 | 0.6313801 | -0.08383519 | -0.1774154
1.9 | 1.9 | 1 | 1 | 1 | 1 | 1 | 0.6243527 | -0.1364111 | -0.1861389
2 | 2 | 1 | 1 | 1 | 1 | 1 | 0.6117463 | -0.1256732 | -0.1964383
2.1 | 2.1 | 1 | 1 | 1 | 1 | 1 | 0.6014407 | -0.1391685 | -0.2062556
2.2 | 2.2 | 1 | 1 | 1 | 1 | 1 | 0.5914331 | -0.1249574 | -0.2165346
2.3 | 2.3 | 1 | 1 | 1 | 1 | 1 | 0.5821586 | -0.1660265 | -0.2265305
2.4 | 2.4 | 1 | 1 | 1 | 1 | 1 | 0.5717039 | -0.1859116 | -0.2365953
2.5 | 2.5 | 1 | 1 | 1 | 1 | 1 | 0.5546451 | -0.1936535 | -0.25318
2.6 | 2.6 | 1 | 1 | 1 | 1 | 1 | 0.5447984 | -0.1605648 | -0.2614159
2.7 | 2.7 | 1 | 1 | 1 | 1 | 1 | 0.5368829 | -0.1987175 | -0.2711173
2.8 | 2.8 | 1 | 1 | 1 | 1 | 1 | 0.5257428 | -0.2052663 | -0.280541
2.9 | 2.9 | 1 | 1 | 1 | 1 | 1 | 0.5241394 | -0.1590801 | -0.2835167
3 | 3 | 1 | 1 | 1 | 1 | 1 | 0.5119205 | -0.1924073 | -0.2939259
3.1 | 3.1 | 1 | 1 | 1 | 1 | 1 | 0.503701 | -0.1998841 | -0.3037916
3.2 | 3.2 | 1 | 1 | 1 | 1 | 1 | 0.4849553 | -0.2741745 | -0.3221461
3.3 | 3.3 | 1 | 1 | 1 | 1 | 1 | 0.4763901 | -0.2585581 | -0.329681
3.4 | 3.4 | 1 | 1 | 1 | 1 | 1 | 0.4743755 | -0.2043118 | -0.3322495
3.5 | 3.5 | 1 | 1 | 1 | 1 | 1 | 0.456214 | -0.2761895 | -0.3494283
3.6 | 3.6 | 1 | 1 | 1 | 1 | 1 | 0.4463553 | -0.2470248 | -0.3595703
3.7 | 3.7 | 1 | 1 | 1 | 1 | 1 | 0.4372895 | -0.248483 | -0.3688842
3.8 | 3.8 | 1 | 1 | 1 | 1 | 1 | 0.4348993 | -0.2443735 | -0.3714118
3.9 | 3.9 | 1 | 1 | 1 | 1 | 1 | 0.4246414 | -0.243419 | -0.3806257
4 | 4 | 1 | 1 | 1 | 1 | 1 | 0.41309 | -0.2003083 | -0.3910751
4.1 | 4.1 | 1 | 1 | 1 | 1 | 1 | 0.3955662 | -0.2714966 | -0.4087535
4.2 | 4.2 | 1 | 1 | 1 | 1 | 1 | 0.39258 | -0.2767198 | -0.4111501
4.3 | 4.3 | 1 | 1 | 1 | 1 | 1 | 0.3828824 | -0.2176215 | -0.4217993
4.4 | 4.4 | 1 | 1 | 1 | 1 | 1 | 0.3732801 | -0.2694816 | -0.4317922
4.5 | 4.5 | 1 | 1 | 1 | 1 | 1 | 0.3629506 | -0.2727958 | -0.4410834
4.6 | 4.6 | 1 | 1 | 1 | 1 | 1 | 0.3517687 | -0.2512139 | -0.4523661
4.7 | 4.7 | 1 | 1 | 1 | 1 | 1 | 0.3425956 | -0.2409798 | -0.4619109
4.8 | 4.8 | 1 | 1 | 1 | 1 | 1 | 0.3317714 | -0.2231893 | -0.4722717
4.9 | 4.9 | 1 | 1 | 1 | 1 | 1 | 0.3216386 | -0.2623495 | -0.48107
5 | 5 | 1 | 1 | 1 | 1 | 1 | 0.3129184 | -0.249411 | -0.4907556
5.1 | 5.1 | 1 | 1 | 1 | 1 | 1 | 0.2954245 | -0.2600694 | -0.5075613
5.2 | 5.2 | 1 | 1 | 1 | 1 | 1 | 0.2871215 | -0.286132 | -0.5166495
5.3 | 5.3 | 1 | 1 | 1 | 1 | 1 | 0.2834618 | -0.2064859 | -0.5184708
5.4 | 5.4 | 1 | 1 | 1 | 1 | 1 | 0.2726138 | -0.2227386 | -0.529142
5.5 | 5.5 | 1 | 1 | 1 | 1 | 1 | 0.2622187 | -0.2650539 | -0.539474
5.6 | 5.6 | 1 | 1 | 1 | 1 | 1 | 0.2523482 | -0.2356241 | -0.5500838
5.7 | 5.7 | 1 | 1 | 1 | 1 | 1 | 0.2348423 | -0.2695877 | -0.5682891
5.8 | 5.8 | 1 | 1 | 1 | 1 | 1 | 0.2232015 | -0.1995129 | -0.5774713
5.9 | 5.9 | 1 | 1 | 1 | 1 | 1 | 0.2233684 | -0.2479263 | -0.5789096
6 | 6 | 1 | 1 | 1 | 1 | 1 | 0.2147496 | -0.1733177 | -0.5876951
6.1 | 6.1 | 1 | 1 | 1 | 1 | 1 | 0.2041757 | -0.2216781 | -0.5982685
6.2 | 6.2 | 1 | 1 | 1 | 1 | 1 | 0.1934826 | -0.1775068 | -0.6077262
6.3 | 6.3 | 1 | 1 | 1 | 1 | 1 | 0.181675 | -0.249411 | -0.6174534
6.4 | 6.4 | 1 | 1 | 1 | 1 | 1 | 0.1667619 | -0.2547932 | -0.6351274
6.5 | 6.5 | 1 | 1 | 1 | 1 | 1 | 0.155896 | -0.1682006 | -0.6437751
6.6 | 6.6 | 1 | 1 | 1 | 1 | 1 | 0.1460433 | -0.1763402 | -0.6553872
6.7 | 6.7 | 1 | 1 | 1 | 1 | 1 | 0.1371145 | -0.1872902 | -0.6639645
6.8 | 6.8 | 1 | 1 | 1 | 1 | 1 | 0.1272917 | -0.2463355 | -0.6728295
6.9 | 6.9 | 1 | 1 | 1 | 1 | 1 | 0.1162589 | -0.2409267 | -0.6813462
7 | 7 | 1 | 1 | 1 | 1 | 1 | 0.1147985 | -0.2297381 | -0.6844438
7.1 | 7.1 | 1 | 1 | 1 | 1 | 1 | 0.10584 | -0.2413244 | -0.695395
7.2 | 7.2 | 1 | 1 | 1 | 1 | 1 | 0.0948906 | -0.1859116 | -0.7041169
7.3 | 7.3 | 1 | 1 | 1 | 1 | 1 | 0.08537173 | -0.1756509 | -0.7139486
7.4 | 7.4 | 1 | 1 | 1 | 1 | 1 | 0.07352233 | -0.1900741 | -0.7242268
7.5 | 7.5 | 1 | 1 | 1 | 1 | 1 | 0.06340146 | -0.1960662 | -0.7342924
7.6 | 7.6 | 1 | 1 | 1 | 1 | 1 | 0.05356073 | -0.1820406 | -0.7438591
7.7 | 7.7 | 1 | 1 | 1 | 1 | 1 | 0.04295111 | -0.2301358 | -0.7537717
7.8 | 7.8 | 1 | 1 | 1 | 1 | 1 | 0.02607703 | -0.2020317 | -0.771946
7.9 | 7.9 | 1 | 1 | 1 | 1 | 1 | 0.02501011 | -0.1802377 | -0.7727416
8 | 8 | 1 | 1 | 1 | 1 | 1 | 0.01212358 | -0.2071487 | -0.7844528
8.1 | 8.1 | 1 | 1 | 1 | 1 | 1 | 0.004130602 | -0.1797074 | -0.7938999
8.2 | 8.2 | 1 | 1 | 1 | 1 | 1 | -0.007688999 | -0.1735829 | -0.8047156
8.3 | 8.3 | 1 | 1 | 1 | 1 | 1 | -0.01591146 | -0.1659735 | -0.8145072
8.4 | 8.4 | 1 | 1 | 1 | 1 | 1 | -0.02852678 | -0.206645 | -0.8238687
8.5 | 8.5 | 1 | 1 | 1 | 1 | 1 | -0.03720224 | -0.2280413 | -0.8327345
8.6 | 8.6 | 1 | 1 | 1 | 1 | 1 | -0.05629659 | -0.2143604 | -0.8518391
8.7 | 8.7 | 1 | 1 | 1 | 1 | 1 | -0.06394684 | -0.1372331 | -0.8613415
8.8 | 8.8 | 1 | 1 | 1 | 1 | 1 | -0.07447898 | -0.1942367 | -0.8702602
8.9 | 8.9 | 1 | 1 | 1 | 1 | 1 | -0.07645786 | -0.1719125 | -0.8712829
9 | 9 | 1 | 1 | 1 | 1 | 1 | -0.08762181 | -0.186866 | -0.8822462
9.1 | 9.1 | 1 | 1 | 1 | 1 | 1 | -0.09672344 | -0.2085805 | -0.892476
9.2 | 9.2 | 1 | 1 | 1 | 1 | 1 | -0.1067489 | -0.1288283 | -0.9025741
9.3 | 9.3 | 1 | 1 | 1 | 1 | 1 | -0.1170963 | -0.2316206 | -0.9119266
9.4 | 9.4 | 1 | 1 | 1 | 1 | 1 | -0.1277477 | -0.1938656 | -0.921329
9.5 | 9.5 | 1 | 1 | 1 | 1 | 1 | -0.1377255 | -0.2081297 | -0.9305324
9.6 | 9.6 | 1 | 1 | 1 | 1 | 1 | -0.1481116 | -0.20174 | -0.9417538
9.7 | 9.7 | 1 | 1 | 1 | 1 | 1 | -0.1582146 | -0.1809536 | -0.9513334
9.8 | 9.8 | 1 | 1 | 1 | 1 | 1 | -0.1674265 | -0.2024029 | -0.9612059
9.9 | 9.9 | 1 | 1 | 1 | 1 | 1 | -0.1876086 | -0.1825974 | -0.9798117
10 | 10 | 1 | 1 | 1 | 1 | 1 | -0.1948267 | -0.2328667 | -0.9882921
10.1 | 10.1 | 1 | 1 | 1 | 1 | 1 | -0.2045423 | -0.2281473 | -0.9973903
10.2 | 10.2 | 1 | 1 | 1 | 1 | 1 | -0.2153009 | -0.1953768 | -1.007603
10.3 | 10.3 | 1 | 1 | 1 | 1 | 1 | -0.2232313 | -0.2128756 | -1.016061
10.4 | 10.4 | 1 | 1 | 1 | 1 | 1 | -0.2326071 | -0.1794423 | -1.023932
10.5 | 10.5 | 1 | 1 | 1 | 1 | 1 | -0.2419531 | -0.1940777 | -1.033983
10.6 | 10.6 | 1 | 1 | 1 | 1 | 1 | -0.2459824 | -0.2196896 | -1.036642
10.7 | 10.7 | 1 | 1 | 1 | 1 | 1 | -0.264895 | -0.1665833 | -1.055846
10.8 | 10.8 | 1 | 1 | 1 | 1 | 1 | -0.2642393 | -0.2484035 | -1.055786
10.9 | 10.9 | 1 | 1 | 1 | 1 | 1 | -0.2761573 | -0.1820406 | -1.067368
11 | 11 | 1 | 1 | 1 | 1 | 1 | -0.284636 | -0.2441614 | -1.076386
11.1 | 11.1 | 1 | 1 | 1 | 1 | 1 | -0.2965033 | -0.1774538 | -1.087858
11.2 | 11.2 | 1 | 1 | 1 | 1 | 1 | -0.3054529 | -0.2162428 | -1.096781
11.3 | 11.3 | 1 | 1 | 1 | 1 | 1 | -0.3177464 | -0.1890401 | -1.107377
11.4 | 11.4 | 1 | 1 | 1 | 1 | 1 | -0.3283024 | -0.2445591 | -1.117789
11.5 | 11.5 | 1 | 1 | 1 | 1 | 1 | -0.3372431 | -0.2545546 | -1.126177
11.6 | 11.6 | 1 | 1 | 1 | 1 | 1 | -0.3552914 | -0.1694468 | -1.144982
11.7 | 11.7 | 1 | 1 | 1 | 1 | 1 | -0.3641456 | -0.2165875 | -1.153658
11.8 | 11.8 | 1 | 1 | 1 | 1 | 1 | -0.3743351 | -0.2226325 | -1.163517
11.9 | 11.9 | 1 | 1 | 1 | 1 | 1 | -0.3837109 | -0.2012893 | -1.172882
12 | 12 | 1 | 1 | 1 | 1 | 1 | -0.3856987 | -0.2042853 | -1.17439
12.1 | 12.1 | 1 | 1 | 1 | 1 | 1 | -0.3976762 | -0.2061677 | -1.184817
12.2 | 12.2 | 1 | 1 | 1 | 1 | 1 | -0.4066408 | -0.1968881 | -1.195003
12.3 | 12.3 | 1 | 1 | 1 | 1 | 1 | -0.4169792 | -0.2445326 | -1.204942
12.4 | 12.4 | 1 | 1 | 1 | 1 | 1 | -0.4275233 | -0.184798 | -1.21548
12.5 | 12.5 | 1 | 1 | 1 | 1 | 1 | -0.4422724 | -0.1908165 | -1.230983
12.6 | 12.6 | 1 | 1 | 1 | 1 | 1 | -0.4468888 | -0.1878735 | -1.234562
12.7 | 12.7 | 1 | 1 | 1 | 1 | 1 | -0.4580796 | -0.2196365 | -1.244823
12.8 | 12.8 | 1 | 1 | 1 | 1 | 1 | -0.4675806 | -0.2092168 | -1.255499
12.9 | 12.9 | 1 | 1 | 1 | 1 | 1 | -0.484553 | -0.2002022 | -1.272026
13 | 13 | 1 | 1 | 1 | 1 | 1 | -0.488025 | -0.1766584 | -1.274828
13.1 | 13.1 | 1 | 1 | 1 | 1 | 1 | -0.4981548 | -0.2430213 | -1.28411
13.2 | 13.2 | 1 | 1 | 1 | 1 | 1 | -0.5080283 | -0.2379572 | -1.294411
13.3 | 13.3 | 1 | 1 | 1 | 1 | 1 | -0.5177081 | -0.1857525 | -1.304025
13.4 | 13.4 | 1 | 1 | 1 | 1 | 1 | -0.528869 | -0.1733973 | -1.315499
13.5 | 13.5 | 1 | 1 | 1 | 1 | 1 | -0.5380333 | -0.2128226 | -1.325346
13.6 | 13.6 | 1 | 1 | 1 | 1 | 1 | -0.5574286 | -0.1553152 | -1.34259
13.7 | 13.7 | 1 | 1 | 1 | 1 | 1 | -0.5568683 | -0.2484035 | -1.342959
13.8 | 13.8 | 1 | 1 | 1 | 1 | 1 | -0.5677283 | -0.1904984 | -1.353407
13.9 | 13.9 | 1 | 1 | 1 | 1 | 1 | -0.5776912 | -0.1643827 | -1.363629
14 | 14 | 1 | 1 | 1 | 1 | 1 | -0.5871236 | -0.2499413 | -1.373731
14.1 | 14.1 | 1 | 1 | 1 | 1 | 1 | -0.597018 | -0.160883 | -1.382643
14.2 | 14.2 | 1 | 1 | 1 | 1 | 1 | -0.6071359 | -0.2085009 | -1.39243
14.3 | 14.3 | 1 | 1 | 1 | 1 | 1 | -0.6187707 | -0.2117621 | -1.403315
14.4 | 14.4 | 1 | 1 | 1 | 1 | 1 | -0.6288618 | -0.2287836 | -1.412916
14.5 | 14.5 | 1 | 1 | 1 | 1 | 1 | -0.6386519 | -0.2287306 | -1.423052
14.6 | 14.6 | 1 | 1 | 1 | 1 | 1 | -0.6489217 | -0.2441879 | -1.432777
14.7 | 14.7 | 1 | 1 | 1 | 1 | 1 | -0.6600648 | -0.1759691 | -1.443358
14.8 | 14.8 | 1 | 1 | 1 | 1 | 1 | -0.6674916 | -0.2622965 | -1.451652
14.9 | 14.9 | 1 | 1 | 1 | 1 | 1 | -0.6763071 | -0.2128756 | -1.461837
15 | 15 | 1 | 1 | 1 | 1 | 1 | -0.6884933 | -0.2074669 | -1.471856
15.1 | 15.1 | 1 | 1 | 1 | 1 | 1 | -0.6998837 | -0.237533 | -1.483929
15.2 | 15.2 | 1 | 1 | 1 | 1 | 1 | -0.7099539 | -0.2329462 | -1.493219
15.3 | 15.3 | 1 | 1 | 1 | 1 | 1 | -0.7181555 | -0.1715148 | -1.501897
15.4 | 15.4 | 1 | 1 | 1 | 1 | 1 | -0.7288158 | -0.217648 | -1.512035
15.5 | 15.5 | 1 | 1 | 1 | 1 | 1 | -0.7393956 | -0.1816429 | -1.522824
15.6 | 15.6 | 1 | 1 | 1 | 1 | 1 | -0.7497519 | -0.207732 | -1.531452
15.7 | 15.7 | 1 | 1 | 1 | 1 | 1 | -0.757891 | -0.2096675 | -1.540708
15.8 | 15.8 | 1 | 1 | 1 | 1 | 1 | -0.7690966 | -0.2347491 | -1.55117
15.9 | 15.9 | 1 | 1 | 1 | 1 | 1 | -0.7794082 | -0.1999636 | -1.56185
16 | 16 | 1 | 1 | 1 | 1 | 1 | -0.7886767 | -0.2234279 | -1.570934
16.1 | 16.1 | 1 | 1 | 1 | 1 | 1 | -0.797075 | -0.2334765 | -1.580779
16.2 | 16.2 | 1 | 1 | 1 | 1 | 1 | -0.8085996 | -0.2834276 | -1.589752
16.3 | 16.3 | 1 | 1 | 1 | 1 | 1 | -0.8193046 | -0.2529373 | -1.600249
16.4 | 16.4 | 1 | 1 | 1 | 1 | 1 | -0.8298069 | -0.1796544 | -1.609944
16.5 | 16.5 | 1 | 1 | 1 | 1 | 1 | -0.838992 | -0.2293934 | -1.620068
16.6 | 16.6 | 1 | 1 | 1 | 1 | 1 | -0.8565962 | -0.1853017 | -1.637652
16.7 | 16.7 | 1 | 1 | 1 | 1 | 1 | -0.8578718 | -0.250286 | -1.64036
16.8 | 16.8 | 1 | 1 | 1 | 1 | 1 | -0.8753628 | -0.2053193 | -1.655401
16.9 | 16.9 | 1 | 1 | 1 | 1 | 1 | -0.8794248 | -0.2511344 | -1.660345
17 | 17 | 1 | 1 | 1 | 1 | 1 | -0.8899272 | -0.2194774 | -1.670407
17.1 | 17.1 | 1 | 1 | 1 | 1 | 1 | -0.8983404 | -0.2253899 | -1.680043
17.2 | 17.2 | 1 | 1 | 1 | 1 | 1 | -0.9084672 | -0.1967555 | -1.688505
17.3 | 17.3 | 1 | 1 | 1 | 1 | 1 | -0.9191871 | -0.2500473 | -1.699183
17.4 | 17.4 | 1 | 1 | 1 | 1 | 1 | -0.9291768 | -0.2370028 | -1.708672
17.5 | 17.5 | 1 | 1 | 1 | 1 | 1 | -0.939244 | -0.1955889 | -1.718735
17.6 | 17.6 | 1 | 1 | 1 | 1 | 1 | -0.9483278 | -0.2053458 | -1.728677
17.7 | 17.7 | 1 | 1 | 1 | 1 | 1 | -0.9613156 | -0.2546607 | -1.739688
17.8 | 17.8 | 1 | 1 | 1 | 1 | 1 | -0.9693027 | -0.2217841 | -1.748896
17.9 | 17.9 | 1 | 1 | 1 | 1 | 1 | -0.9797037 | -0.2152088 | -1.758343
18 | 18 | 1 | 1 | 1 | 1 | 1 | -0.9900063 | -0.2190002 | -1.768829
18.1 | 18.1 | 1 | 1 | 1 | 1 | 1 | -0.9996742 | -0.2313024 | -1.779256
18.2 | 18.2 | 1 | 1 | 1 | 1 | 1 | -1.009658 | -0.2289692 | -1.788588
18.3 | 18.3 | 1 | 1 | 1 | 1 | 1 | -1.02652 | -0.2240112 | -1.806004
18.4 | 18.4 | 1 | 1 | 1 | 1 | 1 | -1.029113 | -0.2339802 | -1.806845
18.5 | 18.5 | 1 | 1 | 1 | 1 | 1 | -1.03887 | -0.1954033 | -1.8171
18.6 | 18.6 | 1 | 1 | 1 | 1 | 1 | -1.047817 | -0.2298972 | -1.827183
18.7 | 18.7 | 1 | 1 | 1 | 1 | 1 | -1.05761 | -0.2147846 | -1.836567
18.8 | 18.8 | 1 | 1 | 1 | 1 | 1 | -1.076907 | -0.2149437 | -1.854356
18.9 | 18.9 | 1 | 1 | 1 | 1 | 1 | -1.086465 | -0.2138301 | -1.863156
19 | 19 | 1 | 1 | 1 | 1 | 1 | -1.095495 | -0.2415631 | -1.872099
19.1 | 19.1 | 1 | 1 | 1 | 1 | 1 | -1.102644 | -0.2258937 | -1.880349
19.2 | 19.2 | 1 | 1 | 1 | 1 | 1 | -1.114371 | -0.1575953 | -1.890606
19.3 | 19.3 | 1 | 1 | 1 | 1 | 1 | -1.123691 | -0.1831277 | -1.90083
19.4 | 19.4 | 1 | 1 | 1 | 1 | 1 | -1.125151 | -0.2391769 | -1.902435
19.5 | 19.5 | 1 | 1 | 1 | 1 | 1 | -1.137179 | -0.1973388 | -1.913489
19.6 | 19.6 | 1 | 1 | 1 | 1 | 1 | -1.146248 | -0.21155 | -1.92397
19.7 | 19.7 | 1 | 1 | 1 | 1 | 1 | -1.157156 | -0.2455931 | -1.932966
19.8 | 19.8 | 1 | 1 | 1 | 1 | 1 | -1.168147 | -0.1982668 | -1.943983
19.9 | 19.9 | 1 | 1 | 1 | 1 | 1 | -1.178175 | -0.2253369 | -1.953163
20 | 20 | 1 | 1 | 1 | 1 | 1 | -1.186448 | -0.2126105 | -1.962254
20.1 | 20.1 | 1 | 1 | 2 | 1 | 1 | -1.186392 | -0.2390708 | -1.961852
20.1 | 0 | 1 | 1 | 2 | 1 | 1 | -1.186392 | -0.2390708 | -1.961852
20.2 | 0.1 | 1 | 1 | 2 | 1 | 1 | -1.170033 | -0.22653 | -1.946148
20.3 | 0.2 | 1 | 1 | 2 | 1 | 1 | -1.160058 | -0.2239582 | -1.936346
20.4 | 0.3 | 1 | 1 | 2 | 1 | 1 | -1.149023 | -0.2292609 | -1.926048
20.5 | 0.4 | 1 | 1 | 2 | 1 | 1 | -1.138785 | -0.2028006 | -1.916006
20.6 | 0.5 | 1 | 1 | 2 | 1 | 1 | -1.129082 | -0.2418017 | -1.906181
20.7 | 0.6 | 1 | 1 | 2 | 1 | 1 | -1.128224 | -0.2484565 | -1.903906
20.8 | 0.7 | 1 | 1 | 2 | 1 | 1 | -1.109368 | -0.2417752 | -1.886209
20.9 | 0.8 | 1 | 1 | 2 | 1 | 1 | -1.099727 | -0.1987705 | -1.876381
21 | 0.9 | 1 | 1 | 2 | 1 | 1 | -1.09534 | -0.1881652 | -1.871907
21.1 | 1 | 1 | 1 | 2 | 1 | 1 | -1.079249 | -0.2153944 | -1.85603
21.2 | 1.1 | 1 | 1 | 2 | 1 | 1 | -1.069373 | -0.2213599 | -1.8469
21.3 | 1.2 | 1 | 1 | 2 | 1 | 1 | -1.065129 | -0.2351203 | -1.843467
21.4 | 1.3 | 1 | 1 | 2 | 1 | 1 | -1.05488 | -0.2039937 | -1.832918
21.5 | 1.4 | 1 | 1 | 2 | 1 | 1 | -1.043636 | -0.1849836 | -1.823461
21.6 | 1.5 | 1 | 1 | 2 | 1 | 1 | -1.034331 | -0.21558 | -1.813784
21.7 | 1.6 | 1 | 1 | 2 | 1 | 1 | -1.022699 | -0.1963048 | -1.80266
21.8 | 1.7 | 1 | 1 | 2 | 1 | 1 | -1.006258 | -0.2153944 | -1.784767
21.9 | 1.8 | 1 | 1 | 2 | 1 | 1 | -0.9975344 | -0.2206705 | -1.776544
22 | 1.9 | 1 | 1 | 2 | 1 | 1 | -0.9943485 | -0.1606709 | -1.773194
22.1 | 2 | 1 | 1 | 2 | 1 | 1 | -0.9826601 | -0.1775864 | -1.762568
22.2 | 2.1 | 1 | 1 | 2 | 1 | 1 | -0.9651572 | -0.1529024 | -1.745887
22.3 | 2.2 | 1 | 1 | 2 | 1 | 1 | -0.9639979 | -0.1917445 | -1.742996
22.4 | 2.3 | 1 | 1 | 2 | 1 | 1 | -0.948745 | -0.2118681 | -1.727815
22.5 | 2.4 | 1 | 1 | 2 | 1 | 1 | -0.9360671 | -0.1965434 | -1.716527
22.6 | 2.5 | 1 | 1 | 2 | 1 | 1 | -0.9261847 | -0.2114174 | -1.706725
22.7 | 2.6 | 1 | 1 | 2 | 1 | 1 | -0.9167135 | -0.1885894 | -1.69767
22.8 | 2.7 | 1 | 1 | 2 | 1 | 1 | -0.9070873 | -0.2119211 | -1.687592
22.9 | 2.8 | 1 | 1 | 2 | 1 | 1 | -0.8971572 | -0.1484482 | -1.679608
23 | 2.9 | 1 | 1 | 2 | 1 | 1 | -0.8877993 | -0.1410245 | -1.668512
23.1 | 3 | 1 | 1 | 2 | 1 | 1 | -0.877592 | -0.1831011 | -1.658295
23.2 | 3.1 | 1 | 1 | 2 | 1 | 1 | -0.8672834 | -0.214705 | -1.648844
23.3 | 3.2 | 1 | 1 | 2 | 1 | 1 | -0.8571446 | -0.1824383 | -1.638269
23.4 | 3.3 | 1 | 1 | 2 | 1 | 1 | -0.847128 | -0.19368 | -1.627637
23.5 | 3.4 | 1 | 1 | 2 | 1 | 1 | -0.8383244 | -0.1657614 | -1.620043
23.6 | 3.5 | 1 | 1 | 2 | 1 | 1 | -0.8281261 | -0.2207766 | -1.609601
23.7 | 3.6 | 1 | 1 | 2 | 1 | 1 | -0.8192927 | -0.1568794 | -1.600852
23.8 | 3.7 | 1 | 1 | 2 | 1 | 1 | -0.8099705 | -0.1399904 | -1.590447
23.9 | 3.8 | 1 | 1 | 2 | 1 | 1 | -0.8015484 | -0.1922748 | -1.5844
24 | 3.9 | 1 | 1 | 2 | 1 | 1 | -0.7878214 | -0.1592391 | -1.570765
24.1 | 4 | 1 | 1 | 2 | 1 | 1 | -0.7782787 | -0.1485277 | -1.561831
24.2 | 4.1 | 1 | 1 | 2 | 1 | 1 | -0.7751674 | -0.1496678 | -1.55827
24.3 | 4.2 | 1 | 1 | 2 | 1 | 1 | -0.7567823 | -0.18676 | -1.540988
24.4 | 4.3 | 1 | 1 | 2 | 1 | 1 | -0.7493019 | -0.1663977 | -1.531535
24.5 | 4.4 | 1 | 1 | 2 | 1 | 1 | -0.739041 | -0.1800521 | -1.522164
24.6 | 4.5 | 1 | 1 | 2 | 1 | 1 | -0.7359684 | -0.1100834 | -1.519091
24.7 | 4.6 | 1 | 1 | 2 | 1 | 1 | -0.7186532 | -0.1903128 | -1.500538
24.8 | 4.7 | 1 | 1 | 2 | 1 | 1 | -0.7082433 | -0.1549175 | -1.491451
24.9 | 4.8 | 1 | 1 | 2 | 1 | 1 | -0.6973446 | -0.1328053 | -1.4824
25 | 4.9 | 1 | 1 | 2 | 1 | 1 | -0.6878793 | -0.1111704 | -1.472735
25.1 | 5 | 1 | 1 | 2 | 1 | 1 | -0.6788343 | -0.1567204 | -1.46241
25.2 | 5.1 | 1 | 1 | 2 | 1 | 1 | -0.66742 | -0.1642236 | -1.452527
25.3 | 5.2 | 1 | 1 | 2 | 1 | 1 | -0.6600499 | -0.184798 | -1.442646
25.4 | 5.3 | 1 | 1 | 2 | 1 | 1 | -0.6497383 | -0.1332561 | -1.433668
25.5 | 5.4 | 1 | 1 | 2 | 1 | 1 | -0.639531 | -0.1726019 | -1.422768
25.6 | 5.5 | 1 | 1 | 2 | 1 | 1 | -0.6290317 | -0.09841753 | -1.414437
25.7 | 5.6 | 1 | 1 | 2 | 1 | 1 | -0.6188542 | -0.1331235 | -1.40389
25.8 | 5.7 | 1 | 1 | 2 | 1 | 1 | -0.6098718 | -0.1786204 | -1.396423
25.9 | 5.8 | 1 | 1 | 2 | 1 | 1 | -0.5986512 | -0.1445242 | -1.383487
26 | 5.9 | 1 | 1 | 2 | 1 | 1 | -0.5883694 | -0.1855139 | -1.37342
26.1 | 6 | 1 | 1 | 2 | 1 | 1 | -0.5848229 | -0.1294912 | -1.37081
26.2 | 6.1 | 1 | 1 | 2 | 1 | 1 | -0.5676687 | -0.1019438 | -1.353626
26.3 | 6.2 | 1 | 1 | 2 | 1 | 1 | -0.5583137 | -0.1443121 | -1.344546
26.4 | 6.3 | 1 | 1 | 2 | 1 | 1 | -0.5480766 | -0.1161815 | -1.335683
26.5 | 6.4 | 1 | 1 | 2 | 1 | 1 | -0.5381972 | -0.1319039 | -1.324309
26.6 | 6.5 | 1 | 1 | 2 | 1 | 1 | -0.5284488 | -0.11528 | -1.315499
26.7 | 6.6 | 1 | 1 | 2 | 1 | 1 | -0.5180925 | -0.1238703 | -1.305401
26.8 | 6.7 | 1 | 1 | 2 | 1 | 1 | -0.5152881 | -0.1387443 | -1.30355
26.9 | 6.8 | 1 | 1 | 2 | 1 | 1 | -0.4979521 | -0.08531994 | -1.285089
27 | 6.9 | 1 | 1 | 2 | 1 | 1 | -0.4882276 | -0.1074321 | -1.276658
27.1 | 7 | 1 | 1 | 2 | 1 | 1 | -0.4781455 | -0.1582581 | -1.265549
27.2 | 7.1 | 1 | 1 | 2 | 1 | 1 | -0.46722 | -0.08526691 | -1.255091
27.3 | 7.2 | 1 | 1 | 2 | 1 | 1 | -0.4581869 | -0.1067162 | -1.247025
27.4 | 7.3 | 1 | 1 | 2 | 1 | 1 | -0.4483819 | -0.1018643 | -1.236115
27.5 | 7.4 | 1 | 1 | 2 | 1 | 1 | -0.4386544 | -0.1091554 | -1.227352
27.6 | 7.5 | 1 | 1 | 2 | 1 | 1 | -0.4294217 | -0.1178253 | -1.217066
27.7 | 7.6 | 1 | 1 | 2 | 1 | 1 | -0.4184157 | -0.1517889 | -1.206851
27.8 | 7.7 | 1 | 1 | 2 | 1 | 1 | -0.4093379 | -0.1384262 | -1.198075
27.9 | 7.8 | 1 | 1 | 2 | 1 | 1 | -0.397116 | -0.1069018 | -1.185934
28 | 7.9 | 1 | 1 | 2 | 1 | 1 | -0.3879577 | -0.1307108 | -1.176977
28.1 | 8 | 1 | 1 | 2 | 1 | 1 | -0.3881961 | -0.08285419 | -1.176768
28.2 | 8.1 | 1 | 1 | 2 | 1 | 1 | -0.3760934 | -0.08619488 | -1.165637
28.3 | 8.2 | 1 | 1 | 2 | 1 | 1 | -0.3574848 | -0.07500624 | -1.147125
28.4 | 8.3 | 1 | 1 | 2 | 1 | 1 | -0.3535718 | -0.1257528 | -1.143919
28.5 | 8.4 | 1 | 1 | 2 | 1 | 1 | -0.3428727 | -0.1379224 | -1.133615
28.6 | 8.5 | 1 | 1 | 2 | 1 | 1 | -0.333038 | -0.08720238 | -1.12494
28.7 | 8.6 | 1 | 1 | 2 | 1 | 1 | -0.3170967 | -0.1423766 | -1.108526
28.8 | 8.7 | 1 | 1 | 2 | 1 | 1 | -0.307864 | -0.11931 | -1.099056
28.9 | 8.8 | 1 | 1 | 2 | 1 | 1 | -0.2971739 | -0.09746305 | -1.089795
29 | 8.9 | 1 | 1 | 2 | 1 | 1 | -0.2962351 | -0.1128938 | -1.08619
29.1 | 9 | 1 | 1 | 2 | 1 | 1 | -0.2853751 | -0.06843094 | -1.076285
29.2 | 9.1 | 1 | 1 | 2 | 1 | 1 | -0.2672702 | -0.08433894 | -1.056731
29.3 | 9.2 | 1 | 1 | 2 | 1 | 1 | -0.2570987 | -0.08887272 | -1.048148
29.4 | 9.3 | 1 | 1 | 2 | 1 | 1 | -0.2461433 | -0.06328735 | -1.039672
29.5 | 9.4 | 1 | 1 | 2 | 1 | 1 | -0.2455682 | -0.09298229 | -1.036864
29.6 | 9.5 | 1 | 1 | 2 | 1 | 1 | -0.2278388 | -0.1282185 | -1.019315
29.7 | 9.6 | 1 | 1 | 2 | 1 | 1 | -0.2161294 | -0.1592656 | -1.008837
29.8 | 9.7 | 1 | 1 | 2 | 1 | 1 | -0.2072454 | -0.06052996 | -1.000587
29.9 | 9.8 | 1 | 1 | 2 | 1 | 1 | -0.1978606 | -0.05581059 | -0.9910052
30 | 9.9 | 1 | 1 | 2 | 1 | 1 | -0.1873106 | -0.05766652 | -0.9815543
30.1 | 10 | 1 | 1 | 2 | 1 | 1 | -0.1843393 | -0.08274814 | -0.9785756
30.2 | 10.1 | 1 | 1 | 2 | 1 | 1 | -0.1673967 | -0.0637911 | -0.9612248
30.3 | 10.2 | 1 | 1 | 2 | 1 | 1 | -0.1585513 | -0.07853252 | -0.9515113
30.4 | 10.3 | 1 | 1 | 2 | 1 | 1 | -0.1483977 | -0.1104281 | -0.9431686
30.5 | 10.4 | 1 | 1 | 2 | 1 | 1 | -0.145784 | -0.09741002 | -0.9382203
30.6 | 10.5 | 1 | 1 | 2 | 1 | 1 | -0.127992 | -0.06983614 | -0.920865
30.7 | 10.6 | 1 | 1 | 2 | 1 | 1 | -0.1152754 | -0.04324326 | -0.910536
30.8 | 10.7 | 1 | 1 | 2 | 1 | 1 | -0.1087397 | -0.07381314 | -0.902883
30.9 | 10.8 | 1 | 1 | 2 | 1 | 1 | -0.09806454 | -0.04790961 | -0.894666
31 | 10.9 | 1 | 1 | 2 | 1 | 1 | -0.08704364 | -0.05199266 | -0.8833241
31.1 | 11 | 1 | 1 | 2 | 1 | 1 | -0.08659661 | -0.06967706 | -0.881705
31.2 | 11.1 | 1 | 1 | 2 | 1 | 1 | -0.07733405 | -0.112178 | -0.8726697
31.3 | 11.2 | 1 | 1 | 2 | 1 | 1 | -0.05596876 | -0.091418 | -0.8521199
31.4 | 11.3 | 1 | 1 | 2 | 1 | 1 | -0.04811585 | -0.1077237 | -0.8422323
31.5 | 11.4 | 1 | 1 | 2 | 1 | 1 | -0.03800392 | -0.05300017 | -0.8328934
31.6 | 11.5 | 1 | 1 | 2 | 1 | 1 | -0.03642142 | -0.07826739 | -0.8319131
31.7 | 11.6 | 1 | 1 | 2 | 1 | 1 | -0.01799762 | -0.06752948 | -0.8143202
31.8 | 11.7 | 1 | 1 | 2 | 1 | 1 | -0.007942319 | -0.09534198 | -0.8040268
31.9 | 11.8 | 1 | 1 | 2 | 1 | 1 | 0.003385544 | -0.06800672 | -0.7942618
32 | 11.9 | 1 | 1 | 2 | 1 | 1 | 0.009506941 | -0.0701543 | -0.7866064
32.1 | 12 | 1 | 1 | 2 | 1 | 1 | 0.01538396 | -0.07370709 | -0.7822311
32.2 | 12.1 | 1 | 1 | 2 | 1 | 1 | 0.02517104 | -0.08757357 | -0.7713632
32.3 | 12.2 | 1 | 1 | 2 | 1 | 1 | 0.04422665 | -0.02653986 | -0.752637
32.4 | 12.3 | 1 | 1 | 2 | 1 | 1 | 0.04637837 | -0.02436576 | -0.7505099
32.5 | 12.4 | 1 | 1 | 2 | 1 | 1 | 0.06341934 | -0.04825428 | -0.7335036
32.6 | 12.5 | 1 | 1 | 2 | 1 | 1 | 0.07443428 | -0.03987607 | -0.7235016
32.7 | 12.6 | 1 | 1 | 2 | 1 | 1 | 0.0834465 | -0.01810861 | -0.7146556
32.8 | 12.7 | 1 | 1 | 2 | 1 | 1 | 0.08642674 | 0.00143172 | -0.7107155
32.9 | 12.8 | 1 | 1 | 2 | 1 | 1 | 0.1023173 | -0.05374254 | -0.6959885
33 | 12.9 | 1 | 1 | 2 | 1 | 1 | 0.1050234 | -0.06522282 | -0.6939749
33.1 | 13 | 1 | 1 | 2 | 1 | 1 | 0.1222312 | -0.05771955 | -0.6772903
33.2 | 13.1 | 1 | 1 | 2 | 1 | 1 | 0.1313925 | -0.05156845 | -0.6678281
33.3 | 13.2 | 1 | 1 | 2 | 1 | 1 | 0.1422107 | -0.07211629 | -0.6577088
33.4 | 13.3 | 1 | 1 | 2 | 1 | 1 | 0.1515567 | -0.02269542 | -0.6479445
33.5 | 13.4 | 1 | 1 | 2 | 1 | 1 | 0.1627982 | -0.05591664 | -0.6389509
33.6 | 13.5 | 1 | 1 | 2 | 1 | 1 | 0.1714766 | -0.1072465 | -0.6289428
33.7 | 13.6 | 1 | 1 | 2 | 1 | 1 | 0.1821637 | -0.06885515 | -0.6199409
33.8 | 13.7 | 1 | 1 | 2 | 1 | 1 | 0.1927376 | -0.049686 | -0.6089026
33.9 | 13.8 | 1 | 1 | 2 | 1 | 1 | 0.2023697 | -0.02632775 | -0.5996659
34 | 13.9 | 1 | 1 | 2 | 1 | 1 | 0.211972 | -0.01026066 | -0.5910492
34.1 | 14 | 1 | 1 | 2 | 1 | 1 | 0.2144098 | -0.03693309 | -0.58744
34.2 | 14.1 | 1 | 1 | 2 | 1 | 1 | 0.2248704 | -0.04671651 | -0.5767771
34.3 | 14.2 | 1 | 1 | 2 | 1 | 1 | 0.2349258 | -0.05952245 | -0.5675329
34.4 | 14.3 | 1 | 1 | 2 | 1 | 1 | 0.2531946 | -0.01219614 | -0.5503207
34.5 | 14.4 | 1 | 1 | 2 | 1 | 1 | 0.2578497 | -0.0602118 | -0.544841
34.6 | 14.5 | 1 | 1 | 2 | 1 | 1 | 0.2731919 | -0.01482096 | -0.5308285
34.7 | 14.6 | 1 | 1 | 2 | 1 | 1 | 0.2816856 | -0.01492701 | -0.5214094
34.8 | 14.7 | 1 | 1 | 2 | 1 | 1 | 0.2921402 | -0.04539084 | -0.5104393
34.9 | 14.8 | 1 | 1 | 2 | 1 | 1 | 0.3017783 | -0.07826739 | -0.5003533
35 | 14.9 | 1 | 1 | 2 | 1 | 1 | 0.3117919 | -0.02566492 | -0.4916238
35.1 | 15 | 1 | 1 | 2 | 1 | 1 | 0.3224313 | -0.01601406 | -0.4816272
35.2 | 15.1 | 1 | 1 | 2 | 1 | 1 | 0.3326714 | -0.0300131 | -0.4722671
35.3 | 15.2 | 1 | 1 | 2 | 1 | 1 | 0.3428459 | -0.01871842 | -0.4621675
35.4 | 15.3 | 1 | 1 | 2 | 1 | 1 | 0.3515601 | -0.0723284 | -0.4524161
35.5 | 15.4 | 1 | 1 | 2 | 1 | 1 | 0.3527761 | -0.08057405 | -0.4514948
35.6 | 15.5 | 1 | 1 | 2 | 1 | 1 | 0.3718138 | -0.006045042 | -0.4335158
35.7 | 15.6 | 1 | 1 | 2 | 1 | 1 | 0.3736019 | 0.01696854 | -0.4315606
35.8 | 15.7 | 1 | 1 | 2 | 1 | 1 | 0.3922284 | -0.03881553 | -0.4129162
35.9 | 15.8 | 1 | 1 | 2 | 1 | 1 | 0.4029274 | -0.03971699 | -0.4031837
36 | 15.9 | 1 | 1 | 2 | 1 | 1 | 0.4128039 | -0.07222234 | -0.3931583
36.1 | 16 | 1 | 1 | 2 | 1 | 1 | 0.4225195 | -0.03014567 | -0.3829239
36.2 | 16.1 | 1 | 1 | 2 | 1 | 1 | 0.431639 | -0.002147581 | -0.3734132
36.3 | 16.2 | 1 | 1 | 2 | 1 | 1 | 0.4421532 | 0.01357483 | -0.3643635
36.4 | 16.3 | 1 | 1 | 2 | 1 | 1 | 0.4515648 | -0.04475452 | -0.3540928
36.5 | 16.4 | 1 | 1 | 2 | 1 | 1 | 0.4620552 | 0.00927967 | -0.3450068
36.6 | 16.5 | 1 | 1 | 2 | 1 | 1 | 0.4722416 | -0.03634979 | -0.3343819
36.7 | 16.6 | 1 | 1 | 2 | 1 | 1 | 0.4811406 | -0.04780356 | -0.3247902
36.8 | 16.7 | 1 | 1 | 2 | 1 | 1 | 0.491035 | -0.01577544 | -0.3149495
36.9 | 16.8 | 1 | 1 | 2 | 1 | 1 | 0.4992426 | 0.009862963 | -0.3055811
37 | 16.9 | 1 | 1 | 2 | 1 | 1 | 0.5033732 | -0.04952692 | -0.3031852
37.1 | 17 | 1 | 1 | 2 | 1 | 1 | 0.5210102 | 0.04316372 | -0.2848421
37.2 | 17.1 | 1 | 1 | 2 | 1 | 1 | 0.5315483 | -0.002121067 | -0.2752853
37.3 | 17.2 | 1 | 1 | 2 | 1 | 1 | 0.5409837 | 0.02020317 | -0.2668222
37.4 | 17.3 | 1 | 1 | 2 | 1 | 1 | 0.5515218 | -0.01561636 | -0.255737
37.5 | 17.4 | 1 | 1 | 2 | 1 | 1 | 0.5608618 | 0.006310175 | -0.2463505
37.6 | 17.5 | 1 | 1 | 2 | 1 | 1 | 0.5697131 | 0.01543077 | -0.236512
37.7 | 17.6 | 1 | 1 | 2 | 1 | 1 | 0.5813301 | -0.01437023 | -0.2256524
37.8 | 17.7 | 1 | 1 | 2 | 1 | 1 | 0.5838156 | -0.02436576 | -0.2243928
37.9 | 17.8 | 1 | 1 | 2 | 1 | 1 | 0.5967021 | -0.0160936 | -0.2116385
38 | 17.9 | 1 | 1 | 2 | 1 | 1 | 0.6124377 | 0.06649546 | -0.1967873
38.1 | 18 | 1 | 1 | 2 | 1 | 1 | 0.6219566 | 0.04539084 | -0.1868777
38.2 | 18.1 | 1 | 1 | 2 | 1 | 1 | 0.6336391 | 0.009703883 | -0.1768689
38.3 | 18.2 | 1 | 1 | 2 | 1 | 1 | 0.6411791 | 0.02370293 | -0.1679002
38.4 | 18.3 | 1 | 1 | 2 | 1 | 1 | 0.6511271 | 0.05201918 | -0.1580519
38.5 | 18.4 | 1 | 1 | 2 | 1 | 1 | 0.6610632 | 0.02481649 | -0.1475451
38.6 | 18.5 | 1 | 1 | 2 | 1 | 1 | 0.6725788 | 0.05668553 | -0.1373099
38.7 | 18.6 | 1 | 1 | 2 | 1 | 1 | 0.6809056 | 0.04220924 | -0.1282656
38.8 | 18.7 | 1 | 1 | 2 | 1 | 1 | 0.6914258 | 0.04369399 | -0.117979
38.9 | 18.8 | 1 | 1 | 2 | 1 | 1 | 0.6999254 | 0.007582816 | -0.1091776
39 | 18.9 | 1 | 1 | 2 | 1 | 1 | 0.7034063 | 0.0385504 | -0.106426
39.1 | 19 | 1 | 1 | 2 | 1 | 1 | 0.7217407 | 0.02200607 | -0.08865133
39.2 | 19.1 | 1 | 1 | 2 | 1 | 1 | 0.7322371 | 0.03849737 | -0.07923072
39.3 | 19.2 | 1 | 1 | 2 | 1 | 1 | 0.7422805 | -0.0232522 | -0.06869963
39.4 | 19.3 | 1 | 1 | 2 | 1 | 1 | 0.7437348 | 0.07137392 | -0.0683976
39.5 | 19.4 | 1 | 1 | 2 | 1 | 1 | 0.761199 | 0.03685355 | -0.04898866
39.6 | 19.5 | 1 | 1 | 2 | 1 | 1 | 0.7723153 | 0.01675643 | -0.039481
39.7 | 19.6 | 1 | 1 | 2 | 1 | 1 | 0.7814109 | 0.02874046 | -0.02880078
39.8 | 19.7 | 1 | 1 | 2 | 1 | 1 | 0.7910848 | 0.02280147 | -0.01937488
39.9 | 19.8 | 1 | 1 | 2 | 1 | 1 | 0.7961333 | 0.01840026 | -0.01413961
40 | 19.9 | 1 | 1 | 2 | 1 | 1 | 0.8122027 | 0.04581506 | -0.0003202021
40.1 | 20 | 1 | 1 | 2 | 1 | 1 | 0.8132458 | 0.02290753 | 0.001330769
40.2 | 20.1 | 1 | 1 | 2 | 1 | 1 | 0.8118272 | 0.01458234 | 0.000613153
40.3 | 20.2 | 1 | 1 | 0 | 1 | 1 | 0.8130252 | 0.05307971 | 0.001176345