## Test86.Stop.csv
Total Time (s) | Cycle Elapsed Time (s) | Total Cycles | Elapsed Cycles | Step | Total Cycle Count(Linear Waveform) | Total Cycle Count(Rotary Waveform) | Position(Linear:Position) (mm) | Load(Linear:Load) (N) | Extension(Linear:Strain 1) (mm)
0 | 0 | 1 | 1 | 1 | 1 | 1 | 0.935328 | 0.03706565 | -0.004216373
0.1 | 0.1 | 1 | 1 | 1 | 1 | 1 | 0.9270907 | 0.03414918 | -0.01253936
0.2 | 0.2 | 1 | 1 | 1 | 1 | 1 | 0.9229481 | 0.03181601 | -0.01760506
0.3 | 0.3 | 1 | 1 | 1 | 1 | 1 | 0.9067953 | -0.005461748 | -0.03220492
0.4 | 0.4 | 1 | 1 | 1 | 1 | 1 | 0.8976162 | 0.02407411 | -0.04192528
0.5 | 0.5 | 1 | 1 | 1 | 1 | 1 | 0.8944929 | 0.04061844 | -0.04397064
0.6 | 0.6 | 1 | 1 | 1 | 1 | 1 | 0.8778513 | -0.01906309 | -0.06224866
0.7 | 0.7 | 1 | 1 | 1 | 1 | 1 | 0.8736551 | -0.02757388 | -0.06529247
0.8 | 0.8 | 1 | 1 | 1 | 1 | 1 | 0.8648813 | -0.02892606 | -0.07439968
0.9 | 0.9 | 1 | 1 | 1 | 1 | 1 | 0.8547008 | -0.03791408 | -0.08502918
1 | 1 | 1 | 1 | 1 | 1 | 1 | 0.8428156 | -0.08619488 | -0.09573438
1.1 | 1.1 | 1 | 1 | 1 | 1 | 1 | 0.8310497 | -0.06898772 | -0.105912
1.2 | 1.2 | 1 | 1 | 1 | 1 | 1 | 0.814879 | -0.1402026 | -0.1232369
1.3 | 1.3 | 1 | 1 | 1 | 1 | 1 | 0.8069515 | -0.1543872 | -0.132516
1.4 | 1.4 | 1 | 1 | 1 | 1 | 1 | 0.8036375 | -0.1348734 | -0.1357369
1.5 | 1.5 | 1 | 1 | 1 | 1 | 1 | 0.7846773 | -0.2290753 | -0.1533715
1.6 | 1.6 | 1 | 1 | 1 | 1 | 1 | 0.774163 | -0.2354385 | -0.161743
1.7 | 1.7 | 1 | 1 | 1 | 1 | 1 | 0.7655799 | -0.2753941 | -0.1724345
1.8 | 1.8 | 1 | 1 | 1 | 1 | 1 | 0.7639766 | -0.2552174 | -0.1739462
1.9 | 1.9 | 1 | 1 | 1 | 1 | 1 | 0.7457733 | -0.3072631 | -0.1919146
2 | 2 | 1 | 1 | 1 | 1 | 1 | 0.744611 | -0.2728488 | -0.1940697
2.1 | 2.1 | 1 | 1 | 1 | 1 | 1 | 0.7265389 | -0.3486504 | -0.2101752
2.2 | 2.2 | 1 | 1 | 1 | 1 | 1 | 0.72456 | -0.3086418 | -0.2141092
2.3 | 2.3 | 1 | 1 | 1 | 1 | 1 | 0.7146895 | -0.3163042 | -0.2222982
2.4 | 2.4 | 1 | 1 | 1 | 1 | 1 | 0.7038832 | -0.3288185 | -0.2345507
2.5 | 2.5 | 1 | 1 | 1 | 1 | 1 | 0.6935656 | -0.3624374 | -0.2430857
2.6 | 2.6 | 1 | 1 | 1 | 1 | 1 | 0.6757259 | -0.3306214 | -0.26183
2.7 | 2.7 | 1 | 1 | 1 | 1 | 1 | 0.6660342 | -0.3282087 | -0.2705163
2.8 | 2.8 | 1 | 1 | 1 | 1 | 1 | 0.6636679 | -0.2742275 | -0.2727759
2.9 | 2.9 | 1 | 1 | 1 | 1 | 1 | 0.6530762 | -0.2557212 | -0.2828876
3 | 3 | 1 | 1 | 1 | 1 | 1 | 0.643009 | -0.2804316 | -0.2919335
3.1 | 3.1 | 1 | 1 | 1 | 1 | 1 | 0.6318688 | -0.2628268 | -0.3035251
3.2 | 3.2 | 1 | 1 | 1 | 1 | 1 | 0.6232381 | -0.2605201 | -0.3134158
3.3 | 3.3 | 1 | 1 | 1 | 1 | 1 | 0.611496 | -0.2132733 | -0.3245101
3.4 | 3.4 | 1 | 1 | 1 | 1 | 1 | 0.6007373 | -0.1999901 | -0.3345053
3.5 | 3.5 | 1 | 1 | 1 | 1 | 1 | 0.5906999 | -0.2018991 | -0.3442673
3.6 | 3.6 | 1 | 1 | 1 | 1 | 1 | 0.5811274 | -0.2623495 | -0.3534812
3.7 | 3.7 | 1 | 1 | 1 | 1 | 1 | 0.5719185 | -0.1861767 | -0.3624968
3.8 | 3.8 | 1 | 1 | 1 | 1 | 1 | 0.5608022 | -0.2136445 | -0.3730143
3.9 | 3.9 | 1 | 1 | 1 | 1 | 1 | 0.5520225 | -0.1564817 | -0.3830216
4 | 4 | 1 | 1 | 1 | 1 | 1 | 0.5345583 | -0.1816164 | -0.4012564
4.1 | 4.1 | 1 | 1 | 1 | 1 | 1 | 0.5224466 | -0.2002022 | -0.4096347
4.2 | 4.2 | 1 | 1 | 1 | 1 | 1 | 0.514406 | -0.2075995 | -0.4208251
4.3 | 4.3 | 1 | 1 | 1 | 1 | 1 | 0.5045295 | -0.2380368 | -0.4285432
4.4 | 4.4 | 1 | 1 | 1 | 1 | 1 | 0.5029142 | -0.2005734 | -0.4309625
4.5 | 4.5 | 1 | 1 | 1 | 1 | 1 | 0.4921556 | -0.2067245 | -0.4421545
4.6 | 4.6 | 1 | 1 | 1 | 1 | 1 | 0.4819393 | -0.1815634 | -0.4526485
4.7 | 4.7 | 1 | 1 | 1 | 1 | 1 | 0.4719317 | -0.1827034 | -0.4616119
4.8 | 4.8 | 1 | 1 | 1 | 1 | 1 | 0.4618526 | -0.2006265 | -0.4709076
4.9 | 4.9 | 1 | 1 | 1 | 1 | 1 | 0.4508376 | -0.1883773 | -0.4820753
5 | 5 | 1 | 1 | 1 | 1 | 1 | 0.4347622 | -0.1989031 | -0.4979946
5.1 | 5.1 | 1 | 1 | 1 | 1 | 1 | 0.4308999 | -0.1556598 | -0.5010134
5.2 | 5.2 | 1 | 1 | 1 | 1 | 1 | 0.4199803 | -0.1766849 | -0.5109397
5.3 | 5.3 | 1 | 1 | 1 | 1 | 1 | 0.4096866 | -0.1637729 | -0.5209189
5.4 | 5.4 | 1 | 1 | 1 | 1 | 1 | 0.4000008 | -0.1975244 | -0.5305999
5.5 | 5.5 | 1 | 1 | 1 | 1 | 1 | 0.3817201 | -0.2112848 | -0.5486675
5.6 | 5.6 | 1 | 1 | 1 | 1 | 1 | 0.37359 | -0.1514177 | -0.55783
5.7 | 5.7 | 1 | 1 | 1 | 1 | 1 | 0.3641009 | -0.1790446 | -0.5677532
5.8 | 5.8 | 1 | 1 | 1 | 1 | 1 | 0.3624558 | -0.1774538 | -0.568847
5.9 | 5.9 | 1 | 1 | 1 | 1 | 1 | 0.3447652 | -0.1922748 | -0.5871803
6 | 6 | 1 | 1 | 1 | 1 | 1 | 0.3349662 | -0.2156065 | -0.5958947
6.1 | 6.1 | 1 | 1 | 1 | 1 | 1 | 0.3275096 | -0.1554742 | -0.6015712
6.2 | 6.2 | 1 | 1 | 1 | 1 | 1 | 0.3155112 | -0.1944223 | -0.6147275
6.3 | 6.3 | 1 | 1 | 1 | 1 | 1 | 0.3046691 | -0.2145195 | -0.6248665
6.4 | 6.4 | 1 | 1 | 1 | 1 | 1 | 0.3043532 | -0.1315857 | -0.626547
6.5 | 6.5 | 1 | 1 | 1 | 1 | 1 | 0.292784 | -0.1954033 | -0.6365982
6.6 | 6.6 | 1 | 1 | 1 | 1 | 1 | 0.275594 | -0.2044974 | -0.6531571
6.7 | 6.7 | 1 | 1 | 1 | 1 | 1 | 0.2665162 | -0.1607769 | -0.6636261
6.8 | 6.8 | 1 | 1 | 1 | 1 | 1 | 0.2646089 | -0.1566673 | -0.6651878
6.9 | 6.9 | 1 | 1 | 1 | 1 | 1 | 0.2525389 | -0.1646744 | -0.6765228
7 | 7 | 1 | 1 | 1 | 1 | 1 | 0.236094 | -0.1952973 | -0.6933496
7.1 | 7.1 | 1 | 1 | 1 | 1 | 1 | 0.2261698 | -0.1960662 | -0.7035083
7.2 | 7.2 | 1 | 1 | 1 | 1 | 1 | 0.2166212 | -0.1686779 | -0.7121954
7.3 | 7.3 | 1 | 1 | 1 | 1 | 1 | 0.2132952 | -0.1501185 | -0.7157532
7.4 | 7.4 | 1 | 1 | 1 | 1 | 1 | 0.2040982 | -0.2015014 | -0.7248142
7.5 | 7.5 | 1 | 1 | 1 | 1 | 1 | 0.192678 | -0.1432781 | -0.735583
7.6 | 7.6 | 1 | 1 | 1 | 1 | 1 | 0.1826644 | -0.1896499 | -0.7450498
7.7 | 7.7 | 1 | 1 | 1 | 1 | 1 | 0.1634717 | -0.2425706 | -0.7628668
7.8 | 7.8 | 1 | 1 | 1 | 1 | 1 | 0.1559436 | -0.1834723 | -0.7716394
7.9 | 7.9 | 1 | 1 | 1 | 1 | 1 | 0.1476824 | -0.1453727 | -0.7813878
8 | 8 | 1 | 1 | 1 | 1 | 1 | 0.1361251 | -0.1872637 | -0.7910022
8.1 | 8.1 | 1 | 1 | 1 | 1 | 1 | 0.128001 | -0.1522661 | -0.8005015
8.2 | 8.2 | 1 | 1 | 1 | 1 | 1 | 0.1259148 | -0.1886159 | -0.8018823
8.3 | 8.3 | 1 | 1 | 1 | 1 | 1 | 0.1140296 | -0.2201668 | -0.8120568
8.4 | 8.4 | 1 | 1 | 1 | 1 | 1 | 0.1024783 | -0.1049398 | -0.8217515
8.5 | 8.5 | 1 | 1 | 1 | 1 | 1 | 0.09359121 | -0.1695528 | -0.8306225
8.6 | 8.6 | 1 | 1 | 1 | 1 | 1 | 0.08201003 | -0.1469635 | -0.8419628
8.7 | 8.7 | 1 | 1 | 1 | 1 | 1 | 0.07298589 | -0.1415812 | -0.8518709
8.8 | 8.8 | 1 | 1 | 1 | 1 | 1 | 0.06248355 | -0.1422706 | -0.8616458
8.9 | 8.9 | 1 | 1 | 1 | 1 | 1 | 0.04619956 | -0.1584968 | -0.8780715
9 | 9 | 1 | 1 | 1 | 1 | 1 | 0.04288554 | -0.178806 | -0.8808216
9.1 | 9.1 | 1 | 1 | 1 | 1 | 1 | 0.03271103 | -0.1666098 | -0.8923867
9.2 | 9.2 | 1 | 1 | 1 | 1 | 1 | 0.02139211 | -0.1950056 | -0.9013334
9.3 | 9.3 | 1 | 1 | 1 | 1 | 1 | 0.01183152 | -0.1727344 | -0.9107427
9.4 | 9.4 | 1 | 1 | 1 | 1 | 1 | 0.002199411 | -0.1062655 | -0.9219944
9.5 | 9.5 | 1 | 1 | 1 | 1 | 1 | -0.01450479 | -0.1517093 | -0.9375193
9.6 | 9.6 | 1 | 1 | 1 | 1 | 1 | -0.02408028 | -0.1504897 | -0.9490723
9.7 | 9.7 | 1 | 1 | 1 | 1 | 1 | -0.02656877 | -0.1563227 | -0.9501374
9.8 | 9.8 | 1 | 1 | 1 | 1 | 1 | -0.03737509 | -0.2087926 | -0.9602794
9.9 | 9.9 | 1 | 1 | 1 | 1 | 1 | -0.04791915 | -0.1582316 | -0.970354
10 | 10 | 1 | 1 | 1 | 1 | 1 | -0.05821288 | -0.1546523 | -0.9818139
10.1 | 10.1 | 1 | 1 | 1 | 1 | 1 | -0.06937385 | -0.1545728 | -0.9922792
10.2 | 10.2 | 1 | 1 | 1 | 1 | 1 | -0.07787049 | -0.165841 | -1.001928
10.3 | 10.3 | 1 | 1 | 1 | 1 | 1 | -0.08898378 | -0.1783818 | -1.011648
10.4 | 10.4 | 1 | 1 | 1 | 1 | 1 | -0.1082212 | -0.1806354 | -1.02961
10.5 | 10.5 | 1 | 1 | 1 | 1 | 1 | -0.1170278 | -0.152982 | -1.037316
10.6 | 10.6 | 1 | 1 | 1 | 1 | 1 | -0.1244307 | -0.1703747 | -1.045424
10.7 | 10.7 | 1 | 1 | 1 | 1 | 1 | -0.1271635 | -0.1750676 | -1.047846
10.8 | 10.8 | 1 | 1 | 1 | 1 | 1 | -0.1373082 | -0.2230037 | -1.057373
10.9 | 10.9 | 1 | 1 | 1 | 1 | 1 | -0.1481175 | -0.1708785 | -1.068072
11 | 11 | 1 | 1 | 1 | 1 | 1 | -0.1597673 | -0.1892257 | -1.078256
11.1 | 11.1 | 1 | 1 | 1 | 1 | 1 | -0.1772493 | -0.190684 | -1.09574
11.2 | 11.2 | 1 | 1 | 1 | 1 | 1 | -0.1841515 | -0.1990357 | -1.104797
11.3 | 11.3 | 1 | 1 | 1 | 1 | 1 | -0.1951516 | -0.1885629 | -1.114799
11.4 | 11.4 | 1 | 1 | 1 | 1 | 1 | -0.2033025 | -0.1650456 | -1.124489
11.5 | 11.5 | 1 | 1 | 1 | 1 | 1 | -0.2065539 | -0.1262565 | -1.126036
11.6 | 11.6 | 1 | 1 | 1 | 1 | 1 | -0.2178222 | -0.1434902 | -1.136448
11.7 | 11.7 | 1 | 1 | 1 | 1 | 1 | -0.2282947 | -0.1322486 | -1.146442
11.8 | 11.8 | 1 | 1 | 1 | 1 | 1 | -0.2384156 | -0.177772 | -1.157014
11.9 | 11.9 | 1 | 1 | 1 | 1 | 1 | -0.2548277 | -0.1763668 | -1.173688
12 | 12 | 1 | 1 | 1 | 1 | 1 | -0.2549261 | -0.1681741 | -1.175008
12.1 | 12.1 | 1 | 1 | 1 | 1 | 1 | -0.2673894 | -0.2040732 | -1.184768
12.2 | 12.2 | 1 | 1 | 1 | 1 | 1 | -0.2774894 | -0.1976305 | -1.195288
12.3 | 12.3 | 1 | 1 | 1 | 1 | 1 | -0.2876937 | -0.1886689 | -1.205527
12.4 | 12.4 | 1 | 1 | 1 | 1 | 1 | -0.2992123 | -0.1503837 | -1.216325
12.5 | 12.5 | 1 | 1 | 1 | 1 | 1 | -0.3158838 | -0.1773743 | -1.232858
12.6 | 12.6 | 1 | 1 | 1 | 1 | 1 | -0.3236622 | -0.1847715 | -1.242477
12.7 | 12.7 | 1 | 1 | 1 | 1 | 1 | -0.330022 | -0.2189472 | -1.246878
12.8 | 12.8 | 1 | 1 | 1 | 1 | 1 | -0.3351897 | -0.1769235 | -1.252974
12.9 | 12.9 | 1 | 1 | 1 | 1 | 1 | -0.3489584 | -0.1703482 | -1.262879
13 | 13 | 1 | 1 | 1 | 1 | 1 | -0.3569752 | -0.1843208 | -1.273717
13.1 | 13.1 | 1 | 1 | 1 | 1 | 1 | -0.3718793 | -0.1293056 | -1.287547
13.2 | 13.2 | 1 | 1 | 1 | 1 | 1 | -0.3855616 | -0.158921 | -1.300501
13.3 | 13.3 | 1 | 1 | 1 | 1 | 1 | -0.3951997 | -0.2229242 | -1.308947
13.4 | 13.4 | 1 | 1 | 1 | 1 | 1 | -0.3957599 | -0.128192 | -1.312809
13.5 | 13.5 | 1 | 1 | 1 | 1 | 1 | -0.406304 | -0.1651516 | -1.322543
13.6 | 13.6 | 1 | 1 | 1 | 1 | 1 | -0.4176199 | -0.2049746 | -1.333826
13.7 | 13.7 | 1 | 1 | 1 | 1 | 1 | -0.4269362 | -0.222659 | -1.341745
13.8 | 13.8 | 1 | 1 | 1 | 1 | 1 | -0.4383355 | -0.1906574 | -1.351619
13.9 | 13.9 | 1 | 1 | 1 | 1 | 1 | -0.455159 | -0.1586558 | -1.371653
14 | 14 | 1 | 1 | 1 | 1 | 1 | -0.4562408 | -0.20866 | -1.371395
14.1 | 14.1 | 1 | 1 | 1 | 1 | 1 | -0.4752666 | -0.1694998 | -1.389416
14.2 | 14.2 | 1 | 1 | 1 | 1 | 1 | -0.4764766 | -0.2454605 | -1.39188
14.3 | 14.3 | 1 | 1 | 1 | 1 | 1 | -0.4872888 | -0.2050012 | -1.402071
14.4 | 14.4 | 1 | 1 | 1 | 1 | 1 | -0.5046845 | -0.1834723 | -1.418981
14.5 | 14.5 | 1 | 1 | 1 | 1 | 1 | -0.5150437 | -0.2252043 | -1.428221
14.6 | 14.6 | 1 | 1 | 1 | 1 | 1 | -0.5165726 | -0.209694 | -1.429823
14.7 | 14.7 | 1 | 1 | 1 | 1 | 1 | -0.527361 | -0.1762607 | -1.440701
14.8 | 14.8 | 1 | 1 | 1 | 1 | 1 | -0.5364001 | -0.1974714 | -1.450604
14.9 | 14.9 | 1 | 1 | 1 | 1 | 1 | -0.5463064 | -0.245434 | -1.460071
15 | 15 | 1 | 1 | 1 | 1 | 1 | -0.5569428 | -0.1772947 | -1.47109
15.1 | 15.1 | 1 | 1 | 1 | 1 | 1 | -0.5753398 | -0.2031187 | -1.487096
15.2 | 15.2 | 1 | 1 | 1 | 1 | 1 | -0.5861729 | -0.1984524 | -1.497889
15.3 | 15.3 | 1 | 1 | 1 | 1 | 1 | -0.5945802 | -0.178806 | -1.506167
15.4 | 15.4 | 1 | 1 | 1 | 1 | 1 | -0.5973101 | -0.2277761 | -1.509687
15.5 | 15.5 | 1 | 1 | 1 | 1 | 1 | -0.6057084 | -0.1763668 | -1.519062
15.6 | 15.6 | 1 | 1 | 1 | 1 | 1 | -0.6165564 | -0.1842412 | -1.529385
15.7 | 15.7 | 1 | 1 | 1 | 1 | 1 | -0.6332427 | -0.1753062 | -1.545021
15.8 | 15.8 | 1 | 1 | 1 | 1 | 1 | -0.636521 | -0.1786469 | -1.549018
15.9 | 15.9 | 1 | 1 | 1 | 1 | 1 | -0.6540686 | -0.1933618 | -1.565523
16 | 16 | 1 | 1 | 1 | 1 | 1 | -0.6581098 | -0.1684393 | -1.569236
16.1 | 16.1 | 1 | 1 | 1 | 1 | 1 | -0.6746024 | -0.2035164 | -1.584771
16.2 | 16.2 | 1 | 1 | 1 | 1 | 1 | -0.6835431 | -0.1654963 | -1.594688
16.3 | 16.3 | 1 | 1 | 1 | 1 | 1 | -0.6945074 | -0.1912407 | -1.604929
16.4 | 16.4 | 1 | 1 | 1 | 1 | 1 | -0.703001 | -0.1686514 | -1.614135
16.5 | 16.5 | 1 | 1 | 1 | 1 | 1 | -0.704658 | -0.1863358 | -1.615175
16.6 | 16.6 | 1 | 1 | 1 | 1 | 1 | -0.7153779 | -0.1921157 | -1.626123
16.7 | 16.7 | 1 | 1 | 1 | 1 | 1 | -0.7253319 | -0.2257611 | -1.636044
16.8 | 16.8 | 1 | 1 | 1 | 1 | 1 | -0.7356137 | -0.1968616 | -1.647264
16.9 | 16.9 | 1 | 1 | 1 | 1 | 1 | -0.7543951 | -0.1793893 | -1.663601
17 | 17 | 1 | 1 | 1 | 1 | 1 | -0.7551074 | -0.1790181 | -1.665938
17.1 | 17.1 | 1 | 1 | 1 | 1 | 1 | -0.7675588 | -0.1925929 | -1.676175
17.2 | 17.2 | 1 | 1 | 1 | 1 | 1 | -0.7769913 | -0.2402109 | -1.686114
17.3 | 17.3 | 1 | 1 | 1 | 1 | 1 | -0.7875472 | -0.1986645 | -1.697636
17.4 | 17.4 | 1 | 1 | 1 | 1 | 1 | -0.8061588 | -0.1894643 | -1.714551
17.5 | 17.5 | 1 | 1 | 1 | 1 | 1 | -0.8151919 | -0.2223144 | -1.722721
17.6 | 17.6 | 1 | 1 | 1 | 1 | 1 | -0.8160591 | -0.18676 | -1.724545
17.7 | 17.7 | 1 | 1 | 1 | 1 | 1 | -0.8267701 | -0.2362869 | -1.735438
17.8 | 17.8 | 1 | 1 | 1 | 1 | 1 | -0.837338 | -0.1764993 | -1.745693
17.9 | 17.9 | 1 | 1 | 1 | 1 | 1 | -0.8477539 | -0.2201138 | -1.754951
18 | 18 | 1 | 1 | 1 | 1 | 1 | -0.8645535 | -0.2199282 | -1.772697
18.1 | 18.1 | 1 | 1 | 1 | 1 | 1 | -0.8760601 | -0.2250187 | -1.783231
18.2 | 18.2 | 1 | 1 | 1 | 1 | 1 | -0.8773089 | -0.203702 | -1.785471
18.3 | 18.3 | 1 | 1 | 1 | 1 | 1 | -0.8929402 | -0.1982403 | -1.802482
18.4 | 18.4 | 1 | 1 | 1 | 1 | 1 | -0.8976787 | -0.1947405 | -1.804911
18.5 | 18.5 | 1 | 1 | 1 | 1 | 1 | -0.9071738 | -0.2482974 | -1.813431
18.6 | 18.6 | 1 | 1 | 1 | 1 | 1 | -0.9160638 | -0.1536448 | -1.824244
18.7 | 18.7 | 1 | 1 | 1 | 1 | 1 | -0.9281278 | -0.195801 | -1.835398
18.8 | 18.8 | 1 | 1 | 1 | 1 | 1 | -0.9356827 | -0.2339537 | -1.843144
18.9 | 18.9 | 1 | 1 | 1 | 1 | 1 | -0.948745 | -0.2327606 | -1.855009
19 | 19 | 1 | 1 | 1 | 1 | 1 | -0.9568304 | -0.2091107 | -1.864328
19.1 | 19.1 | 1 | 1 | 1 | 1 | 1 | -0.9673298 | -0.1785143 | -1.874015
19.2 | 19.2 | 1 | 1 | 1 | 1 | 1 | -0.9773821 | -0.2049481 | -1.884567
19.3 | 19.3 | 1 | 1 | 1 | 1 | 1 | -0.9882897 | -0.2074934 | -1.894762
19.4 | 19.4 | 1 | 1 | 1 | 1 | 1 | -0.9993673 | -0.2363664 | -1.904318
19.5 | 19.5 | 1 | 1 | 1 | 1 | 1 | -1.007381 | -0.2007855 | -1.91484
19.6 | 19.6 | 1 | 1 | 1 | 1 | 1 | -1.01743 | -0.261236 | -1.924098
19.7 | 19.7 | 1 | 1 | 1 | 1 | 1 | -1.028705 | -0.2296586 | -1.93375
19.8 | 19.8 | 1 | 1 | 1 | 1 | 1 | -1.03856 | -0.2564636 | -1.94441
19.9 | 19.9 | 1 | 1 | 1 | 1 | 1 | -1.049301 | -0.2231363 | -1.955247
20 | 20 | 1 | 1 | 1 | 1 | 1 | -1.059705 | -0.2142543 | -1.964591
20.1 | 20.1 | 1 | 1 | 2 | 1 | 1 | -1.051813 | -0.2112848 | -1.95673
20.1 | 0 | 1 | 1 | 2 | 1 | 1 | -1.051813 | -0.2112848 | -1.95673
20.2 | 0.1 | 1 | 1 | 2 | 1 | 1 | -1.040649 | -0.2416956 | -1.947257
20.3 | 0.2 | 1 | 1 | 2 | 1 | 1 | -1.032382 | -0.1713292 | -1.937961
20.4 | 0.3 | 1 | 1 | 2 | 1 | 1 | -1.020163 | -0.1727875 | -1.927354
20.5 | 0.4 | 1 | 1 | 2 | 1 | 1 | -1.011923 | -0.1732382 | -1.918641
20.6 | 0.5 | 1 | 1 | 2 | 1 | 1 | -1.000175 | -0.2022968 | -1.907654
20.7 | 0.6 | 1 | 1 | 2 | 1 | 1 | -0.9911806 | -0.2191858 | -1.897368
20.8 | 0.7 | 1 | 1 | 2 | 1 | 1 | -0.980103 | -0.1973388 | -1.887636
20.9 | 0.8 | 1 | 1 | 2 | 1 | 1 | -0.9710133 | -0.1707194 | -1.878134
21 | 0.9 | 1 | 1 | 2 | 1 | 1 | -0.9599269 | -0.2369763 | -1.866385
21.1 | 1 | 1 | 1 | 2 | 1 | 1 | -0.9560675 | -0.1517889 | -1.863077
21.2 | 1.1 | 1 | 1 | 2 | 1 | 1 | -0.9389043 | -0.1879266 | -1.848201
21.3 | 1.2 | 1 | 1 | 2 | 1 | 1 | -0.9319425 | -0.1615988 | -1.838286
21.4 | 1.3 | 1 | 1 | 2 | 1 | 1 | -0.9207219 | -0.1972593 | -1.827987
21.5 | 1.4 | 1 | 1 | 2 | 1 | 1 | -0.9111554 | -0.1412101 | -1.818645
21.6 | 1.5 | 1 | 1 | 2 | 1 | 1 | -0.907445 | -0.1630571 | -1.81636
21.7 | 1.6 | 1 | 1 | 2 | 1 | 1 | -0.8979529 | -0.2111788 | -1.804862
21.8 | 1.7 | 1 | 1 | 2 | 1 | 1 | -0.8858532 | -0.1385322 | -1.794387
21.9 | 1.8 | 1 | 1 | 2 | 1 | 1 | -0.8772165 | -0.1651251 | -1.783857
22 | 1.9 | 1 | 1 | 2 | 1 | 1 | -0.8570284 | -0.1811126 | -1.766386
22.1 | 2 | 1 | 1 | 2 | 1 | 1 | -0.8494496 | -0.2000167 | -1.75749
22.2 | 2.1 | 1 | 1 | 2 | 1 | 1 | -0.8380056 | -0.1438614 | -1.747591
22.3 | 2.2 | 1 | 1 | 2 | 1 | 1 | -0.8282364 | -0.1503837 | -1.737127
22.4 | 2.3 | 1 | 1 | 2 | 1 | 1 | -0.8197367 | -0.1279799 | -1.728335
22.5 | 2.4 | 1 | 1 | 2 | 1 | 1 | -0.8088172 | -0.1476793 | -1.717676
22.6 | 2.5 | 1 | 1 | 2 | 1 | 1 | -0.7985771 | -0.1864153 | -1.707527
22.7 | 2.6 | 1 | 1 | 2 | 1 | 1 | -0.7894874 | -0.1961987 | -1.698443
22.8 | 2.7 | 1 | 1 | 2 | 1 | 1 | -0.778991 | -0.1449219 | -1.688523
22.9 | 2.8 | 1 | 1 | 2 | 1 | 1 | -0.775376 | -0.1273701 | -1.685795
23 | 2.9 | 1 | 1 | 2 | 1 | 1 | -0.7564396 | -0.1046747 | -1.667233
23.1 | 3 | 1 | 1 | 2 | 1 | 1 | -0.7476091 | -0.1355627 | -1.658588
23.2 | 3.1 | 1 | 1 | 2 | 1 | 1 | -0.7396489 | -0.1268133 | -1.648826
23.3 | 3.2 | 1 | 1 | 2 | 1 | 1 | -0.7287055 | -0.1583377 | -1.639183
23.4 | 3.3 | 1 | 1 | 2 | 1 | 1 | -0.7192552 | -0.1531676 | -1.629612
23.5 | 3.4 | 1 | 1 | 2 | 1 | 1 | -0.7100076 | -0.1229159 | -1.622049
23.6 | 3.5 | 1 | 1 | 2 | 1 | 1 | -0.7075191 | -0.1506223 | -1.617945
23.7 | 3.6 | 1 | 1 | 2 | 1 | 1 | -0.69637 | -0.1393541 | -1.606662
23.8 | 3.7 | 1 | 1 | 2 | 1 | 1 | -0.6775171 | -0.1723102 | -1.589027
23.9 | 3.8 | 1 | 1 | 2 | 1 | 1 | -0.6683797 | -0.1524782 | -1.579388
24 | 3.9 | 1 | 1 | 2 | 1 | 1 | -0.6590188 | -0.10144 | -1.569201
24.1 | 4 | 1 | 1 | 2 | 1 | 1 | -0.6491989 | -0.1081744 | -1.560642
24.2 | 4.1 | 1 | 1 | 2 | 1 | 1 | -0.6477863 | -0.1103485 | -1.558437
24.3 | 4.2 | 1 | 1 | 2 | 1 | 1 | -0.636214 | -0.1260709 | -1.54804
24.4 | 4.3 | 1 | 1 | 2 | 1 | 1 | -0.6266624 | -0.08630093 | -1.538446
24.5 | 4.4 | 1 | 1 | 2 | 1 | 1 | -0.6084442 | -0.1438349 | -1.52042
24.6 | 4.5 | 1 | 1 | 2 | 1 | 1 | -0.5993038 | -0.06294267 | -1.51127
24.7 | 4.6 | 1 | 1 | 2 | 1 | 1 | -0.5872905 | -0.1426948 | -1.500796
24.8 | 4.7 | 1 | 1 | 2 | 1 | 1 | -0.5778134 | -0.08025589 | -1.491696
24.9 | 4.8 | 1 | 1 | 2 | 1 | 1 | -0.5679846 | -0.1002469 | -1.480959
25 | 4.9 | 1 | 1 | 2 | 1 | 1 | -0.5584598 | -0.09428144 | -1.473225
25.1 | 5 | 1 | 1 | 2 | 1 | 1 | -0.5491227 | -0.05490913 | -1.462969
25.2 | 5.1 | 1 | 1 | 2 | 1 | 1 | -0.5394429 | -0.06124582 | -1.452859
25.3 | 5.2 | 1 | 1 | 2 | 1 | 1 | -0.5284369 | -0.1181965 | -1.44305
25.4 | 5.3 | 1 | 1 | 2 | 1 | 1 | -0.5185872 | -0.1197873 | -1.43368
25.5 | 5.4 | 1 | 1 | 2 | 1 | 1 | -0.5092114 | -0.05864751 | -1.423705
25.6 | 5.5 | 1 | 1 | 2 | 1 | 1 | -0.5050868 | -0.09133846 | -1.421628
25.7 | 5.6 | 1 | 1 | 2 | 1 | 1 | -0.4961729 | -0.1051254 | -1.409752
25.8 | 5.7 | 1 | 1 | 2 | 1 | 1 | -0.4782617 | -0.08420637 | -1.393042
25.9 | 5.8 | 1 | 1 | 2 | 1 | 1 | -0.4689962 | -0.1463802 | -1.382695
26 | 5.9 | 1 | 1 | 2 | 1 | 1 | -0.4580796 | -0.09054306 | -1.373747
26.1 | 6 | 1 | 1 | 2 | 1 | 1 | -0.4569203 | -0.1176132 | -1.371215
26.2 | 6.1 | 1 | 1 | 2 | 1 | 1 | -0.4452318 | -0.09963714 | -1.359609
26.3 | 6.2 | 1 | 1 | 2 | 1 | 1 | -0.4339516 | -0.1004325 | -1.350412
26.4 | 6.3 | 1 | 1 | 2 | 1 | 1 | -0.4175723 | -0.09295578 | -1.332443
26.5 | 6.4 | 1 | 1 | 2 | 1 | 1 | -0.4072696 | -0.1091554 | -1.323506
26.6 | 6.5 | 1 | 1 | 2 | 1 | 1 | -0.3970206 | -0.08579718 | -1.312985
26.7 | 6.6 | 1 | 1 | 2 | 1 | 1 | -0.3875375 | -0.05061397 | -1.30402
26.8 | 6.7 | 1 | 1 | 2 | 1 | 1 | -0.3771782 | -0.1270519 | -1.294438
26.9 | 6.8 | 1 | 1 | 2 | 1 | 1 | -0.3691018 | -0.06670757 | -1.285
27 | 6.9 | 1 | 1 | 2 | 1 | 1 | -0.3582627 | -0.08932345 | -1.275035
27.1 | 7 | 1 | 1 | 2 | 1 | 1 | -0.3490478 | -0.1085456 | -1.265563
27.2 | 7.1 | 1 | 1 | 2 | 1 | 1 | -0.3396452 | -0.1198933 | -1.255248
27.3 | 7.2 | 1 | 1 | 2 | 1 | 1 | -0.3286302 | -0.1070874 | -1.245799
27.4 | 7.3 | 1 | 1 | 2 | 1 | 1 | -0.3188998 | -0.08195274 | -1.235478
27.5 | 7.4 | 1 | 1 | 2 | 1 | 1 | -0.3104985 | -0.09099379 | -1.227217
27.6 | 7.5 | 1 | 1 | 2 | 1 | 1 | -0.3006429 | -0.0967737 | -1.217647
27.7 | 7.6 | 1 | 1 | 2 | 1 | 1 | -0.2962858 | -0.1321955 | -1.213821
27.8 | 7.7 | 1 | 1 | 2 | 1 | 1 | -0.286004 | -0.1069283 | -1.204599
27.9 | 7.8 | 1 | 1 | 2 | 1 | 1 | -0.274837 | -0.1289874 | -1.193994
28 | 7.9 | 1 | 1 | 2 | 1 | 1 | -0.2589822 | -0.0774985 | -1.177058
28.1 | 8 | 1 | 1 | 2 | 1 | 1 | -0.2479672 | -0.07108227 | -1.165243
28.2 | 8.1 | 1 | 1 | 2 | 1 | 1 | -0.2384424 | -0.1385587 | -1.157279
28.3 | 8.2 | 1 | 1 | 2 | 1 | 1 | -0.2272069 | -0.05795817 | -1.146951
28.4 | 8.3 | 1 | 1 | 2 | 1 | 1 | -0.219366 | -0.1525047 | -1.138193
28.5 | 8.4 | 1 | 1 | 2 | 1 | 1 | -0.2080023 | -0.09632297 | -1.128845
28.6 | 8.5 | 1 | 1 | 2 | 1 | 1 | -0.1992226 | -0.1001674 | -1.119462
28.7 | 8.6 | 1 | 1 | 2 | 1 | 1 | -0.1890957 | -0.04207667 | -1.109787
28.8 | 8.7 | 1 | 1 | 2 | 1 | 1 | -0.178805 | -0.0782939 | -1.098924
28.9 | 8.8 | 1 | 1 | 2 | 1 | 1 | -0.1752168 | -0.06018529 | -1.095602
29 | 8.9 | 1 | 1 | 2 | 1 | 1 | -0.1581103 | -0.07495322 | -1.078854
29.1 | 9 | 1 | 1 | 2 | 1 | 1 | -0.1477748 | -0.06421531 | -1.06879
29.2 | 9.1 | 1 | 1 | 2 | 1 | 1 | -0.1415163 | -0.06042391 | -1.061428
29.3 | 9.2 | 1 | 1 | 2 | 1 | 1 | -0.136894 | -0.03475899 | -1.05733
29.4 | 9.3 | 1 | 1 | 2 | 1 | 1 | -0.1181483 | -0.04313721 | -1.039355
29.5 | 9.4 | 1 | 1 | 2 | 1 | 1 | -0.1077622 | -0.03003962 | -1.030339
29.6 | 9.5 | 1 | 1 | 2 | 1 | 1 | -0.09890199 | -0.03780803 | -1.021585
29.7 | 9.6 | 1 | 1 | 2 | 1 | 1 | -0.08819699 | -0.03796711 | -1.012772
29.8 | 9.7 | 1 | 1 | 2 | 1 | 1 | -0.07896423 | -0.123181 | -1.002495
29.9 | 9.8 | 1 | 1 | 2 | 1 | 1 | -0.06940663 | -0.06699922 | -0.9925729
30 | 9.9 | 1 | 1 | 2 | 1 | 1 | -0.05994141 | -0.03406964 | -0.9833415
30.1 | 10 | 1 | 1 | 2 | 1 | 1 | -0.05568564 | -0.0908082 | -0.9791085
30.2 | 10.1 | 1 | 1 | 2 | 1 | 1 | -0.03830195 | -0.07349498 | -0.9617858
30.3 | 10.2 | 1 | 1 | 2 | 1 | 1 | -0.02805591 | -0.007105576 | -0.9515522
30.4 | 10.3 | 1 | 1 | 2 | 1 | 1 | -0.01848638 | -0.09314137 | -0.9416479
30.5 | 10.4 | 1 | 1 | 2 | 1 | 1 | -0.007510185 | -0.07426387 | -0.9316451
30.6 | 10.5 | 1 | 1 | 2 | 1 | 1 | 0.001549721 | -0.05642039 | -0.9226999
30.7 | 10.6 | 1 | 1 | 2 | 1 | 1 | 0.01100302 | -0.04284556 | -0.9124701
30.8 | 10.7 | 1 | 1 | 2 | 1 | 1 | 0.02136827 | -0.03266444 | -0.9034507
30.9 | 10.8 | 1 | 1 | 2 | 1 | 1 | 0.03172755 | -0.02805112 | -0.8929196
31 | 10.9 | 1 | 1 | 2 | 1 | 1 | 0.04115105 | -0.07622586 | -0.8836633
31.1 | 11 | 1 | 1 | 2 | 1 | 1 | 0.05027652 | -0.05029581 | -0.8741556
31.2 | 11.1 | 1 | 1 | 2 | 1 | 1 | 0.06158948 | -0.05029581 | -0.8628819
31.3 | 11.2 | 1 | 1 | 2 | 1 | 1 | 0.07000566 | -0.02187351 | -0.8534492
31.4 | 11.3 | 1 | 1 | 2 | 1 | 1 | 0.07969737 | -0.08391473 | -0.8439446
31.5 | 11.4 | 1 | 1 | 2 | 1 | 1 | 0.08986592 | 0.007476762 | -0.8347866
31.6 | 11.5 | 1 | 1 | 2 | 1 | 1 | 0.1008272 | -0.05480308 | -0.8246166
31.7 | 11.6 | 1 | 1 | 2 | 1 | 1 | 0.1110077 | -0.02640729 | -0.8159189
31.8 | 11.7 | 1 | 1 | 2 | 1 | 1 | 0.1207113 | -0.03083502 | -0.8069525
31.9 | 11.8 | 1 | 1 | 2 | 1 | 1 | 0.1253366 | -0.0649842 | -0.8006772
32 | 11.9 | 1 | 1 | 2 | 1 | 1 | 0.1403868 | -0.04242135 | -0.7867086
32.1 | 12 | 1 | 1 | 2 | 1 | 1 | 0.1496375 | -0.03632328 | -0.7783788
32.2 | 12.1 | 1 | 1 | 2 | 1 | 1 | 0.1597464 | -0.05355695 | -0.767744
32.3 | 12.2 | 1 | 1 | 2 | 1 | 1 | 0.1697481 | -0.05114424 | -0.7573325
32.4 | 12.3 | 1 | 1 | 2 | 1 | 1 | 0.1721561 | -0.03470596 | -0.7550291
32.5 | 12.4 | 1 | 1 | 2 | 1 | 1 | 0.1887023 | -0.03764895 | -0.7389228
32.6 | 12.5 | 1 | 1 | 2 | 1 | 1 | 0.1999438 | -0.02266891 | -0.7282865
32.7 | 12.6 | 1 | 1 | 2 | 1 | 1 | 0.2117038 | -0.07002174 | -0.7180446
32.8 | 12.7 | 1 | 1 | 2 | 1 | 1 | 0.2214134 | -0.03184252 | -0.7079079
32.9 | 12.8 | 1 | 1 | 2 | 1 | 1 | 0.2231896 | -0.02121067 | -0.7051782
33 | 12.9 | 1 | 1 | 2 | 1 | 1 | 0.2400756 | -0.07765758 | -0.6886147
33.1 | 13 | 1 | 1 | 2 | 1 | 1 | 0.2510786 | -0.06620382 | -0.679257
33.2 | 13.1 | 1 | 1 | 2 | 1 | 1 | 0.261426 | -0.03441432 | -0.668327
33.3 | 13.2 | 1 | 1 | 2 | 1 | 1 | 0.2720296 | -0.08113083 | -0.6582243
33.4 | 13.3 | 1 | 1 | 2 | 1 | 1 | 0.2820432 | -0.03868297 | -0.6483859
33.5 | 13.4 | 1 | 1 | 2 | 1 | 1 | 0.2905786 | -0.02974797 | -0.6387185
33.6 | 13.5 | 1 | 1 | 2 | 1 | 1 | 0.2926171 | -0.03685355 | -0.6380372
33.7 | 13.6 | 1 | 1 | 2 | 1 | 1 | 0.3080428 | -0.0389481 | -0.6234585
33.8 | 13.7 | 1 | 1 | 2 | 1 | 1 | 0.3225744 | -0.05546591 | -0.6089806
33.9 | 13.8 | 1 | 1 | 2 | 1 | 1 | 0.3226101 | -0.007741896 | -0.6075499
34 | 13.9 | 1 | 1 | 2 | 1 | 1 | 0.333792 | -0.006442742 | -0.5967879
34.1 | 14 | 1 | 1 | 2 | 1 | 1 | 0.344336 | 0.01437023 | -0.586599
34.2 | 14.1 | 1 | 1 | 2 | 1 | 1 | 0.3531039 | -0.002253634 | -0.5765122
34.3 | 14.2 | 1 | 1 | 2 | 1 | 1 | 0.3658652 | -0.03963745 | -0.5647071
34.4 | 14.3 | 1 | 1 | 2 | 1 | 1 | 0.3831267 | -0.02627472 | -0.5483215
34.5 | 14.4 | 1 | 1 | 2 | 1 | 1 | 0.3834903 | -0.01532471 | -0.5463034
34.6 | 14.5 | 1 | 1 | 2 | 1 | 1 | 0.3953993 | 0.001643827 | -0.5372818
34.7 | 14.6 | 1 | 1 | 2 | 1 | 1 | 0.4059315 | -0.02200607 | -0.5259172
34.8 | 14.7 | 1 | 1 | 2 | 1 | 1 | 0.4162252 | -0.008775916 | -0.5159297
34.9 | 14.8 | 1 | 1 | 2 | 1 | 1 | 0.4345775 | -0.01837375 | -0.4973042
35 | 14.9 | 1 | 1 | 2 | 1 | 1 | 0.4443944 | -0.01262035 | -0.4883143
35.1 | 15 | 1 | 1 | 2 | 1 | 1 | 0.4464567 | -0.02113113 | -0.4861274
35.2 | 15.1 | 1 | 1 | 2 | 1 | 1 | 0.4575431 | -0.03067594 | -0.4761269
35.3 | 15.2 | 1 | 1 | 2 | 1 | 1 | 0.4658699 | 0.01447628 | -0.4664936
35.4 | 15.3 | 1 | 1 | 2 | 1 | 1 | 0.4810453 | -0.02083949 | -0.4524373
35.5 | 15.4 | 1 | 1 | 2 | 1 | 1 | 0.4869521 | 0.02608913 | -0.4476411
35.6 | 15.5 | 1 | 1 | 2 | 1 | 1 | 0.5050421 | -0.0184798 | -0.4276197
35.7 | 15.6 | 1 | 1 | 2 | 1 | 1 | 0.5140245 | 0.03558091 | -0.4192907
35.8 | 15.7 | 1 | 1 | 2 | 1 | 1 | 0.5196512 | -0.03343332 | -0.4137875
35.9 | 15.8 | 1 | 1 | 2 | 1 | 1 | 0.5345881 | -0.03839132 | -0.4003677
36 | 15.9 | 1 | 1 | 2 | 1 | 1 | 0.5436182 | 0.01574893 | -0.3911371
36.1 | 16 | 1 | 1 | 2 | 1 | 1 | 0.5502522 | -0.03131226 | -0.3841404
36.2 | 16.1 | 1 | 1 | 2 | 1 | 1 | 0.5622983 | -0.01174541 | -0.3718796
36.3 | 16.2 | 1 | 1 | 2 | 1 | 1 | 0.5739391 | 0.01256732 | -0.3609261
36.4 | 16.3 | 1 | 1 | 2 | 1 | 1 | 0.5836666 | 0.00896151 | -0.3522738
36.5 | 16.4 | 1 | 1 | 2 | 1 | 1 | 0.5917132 | -0.01924869 | -0.3422158
36.6 | 16.5 | 1 | 1 | 2 | 1 | 1 | 0.602895 | 0.04088357 | -0.333743
36.7 | 16.6 | 1 | 1 | 2 | 1 | 1 | 0.6132543 | -0.03345984 | -0.3224655
36.8 | 16.7 | 1 | 1 | 2 | 1 | 1 | 0.6230295 | 0.005992015 | -0.3121047
36.9 | 16.8 | 1 | 1 | 2 | 1 | 1 | 0.6323457 | 0.06055647 | -0.3047212
37 | 16.9 | 1 | 1 | 2 | 1 | 1 | 0.6412327 | 0.05281458 | -0.2949311
37.1 | 17 | 1 | 1 | 2 | 1 | 1 | 0.6511033 | -0.00103402 | -0.28502
37.2 | 17.1 | 1 | 1 | 2 | 1 | 1 | 0.6610215 | 0.04024725 | -0.2749174
37.3 | 17.2 | 1 | 1 | 2 | 1 | 1 | 0.6686926 | -0.01015461 | -0.2680819
37.4 | 17.3 | 1 | 1 | 2 | 1 | 1 | 0.6749094 | 0.0101281 | -0.2625771
37.5 | 17.4 | 1 | 1 | 2 | 1 | 1 | 0.6856322 | 0.02264239 | -0.2515017
37.6 | 17.5 | 1 | 1 | 2 | 1 | 1 | 0.7023692 | 0.002916468 | -0.2342835
37.7 | 17.6 | 1 | 1 | 2 | 1 | 1 | 0.7122517 | 0.02905862 | -0.2255063
37.8 | 17.7 | 1 | 1 | 2 | 1 | 1 | 0.7223725 | -0.0008219136 | -0.2150608
37.9 | 17.8 | 1 | 1 | 2 | 1 | 1 | 0.7265091 | 0.008855456 | -0.2112395
38 | 17.9 | 1 | 1 | 2 | 1 | 1 | 0.7344604 | 0.009014536 | -0.2036978
38.1 | 18 | 1 | 1 | 2 | 1 | 1 | 0.7493377 | 0.01543077 | -0.1888632
38.2 | 18.1 | 1 | 1 | 2 | 1 | 1 | 0.7559598 | 0.03261141 | -0.1832465
38.3 | 18.2 | 1 | 1 | 2 | 1 | 1 | 0.7728458 | 0.01309759 | -0.1653265
38.4 | 18.3 | 1 | 1 | 2 | 1 | 1 | 0.781697 | 0.04311069 | -0.1565804
38.5 | 18.4 | 1 | 1 | 2 | 1 | 1 | 0.7919788 | 0.1001144 | -0.1462158
38.6 | 18.5 | 1 | 1 | 2 | 1 | 1 | 0.8018911 | 0.03277049 | -0.1361707
38.7 | 18.6 | 1 | 1 | 2 | 1 | 1 | 0.8110166 | 0.02836928 | -0.1265555
38.8 | 18.7 | 1 | 1 | 2 | 1 | 1 | 0.8215308 | 0.05122378 | -0.1180198
38.9 | 18.8 | 1 | 1 | 2 | 1 | 1 | 0.8315146 | 0.01670341 | -0.1082283
39 | 18.9 | 1 | 1 | 2 | 1 | 1 | 0.8327425 | -0.0117189 | -0.1052542
39.1 | 19 | 1 | 1 | 2 | 1 | 1 | 0.8450866 | 0.06416229 | -0.09491609
39.2 | 19.1 | 1 | 1 | 2 | 1 | 1 | 0.8544386 | 0.01389299 | -0.08423511
39.3 | 19.2 | 1 | 1 | 2 | 1 | 1 | 0.8647621 | 0.01627919 | -0.0731976
39.4 | 19.3 | 1 | 1 | 2 | 1 | 1 | 0.8844137 | 0.06723784 | -0.05646988
39.5 | 19.4 | 1 | 1 | 2 | 1 | 1 | 0.8923352 | 0.0786916 | -0.04682597
39.6 | 19.5 | 1 | 1 | 2 | 1 | 1 | 0.9013295 | 0.01802907 | -0.03665368
39.7 | 19.6 | 1 | 1 | 2 | 1 | 1 | 0.9137035 | 0.01914263 | -0.02542995
39.8 | 19.7 | 1 | 1 | 2 | 1 | 1 | 0.9170234 | 0.04242135 | -0.02267455
39.9 | 19.8 | 1 | 1 | 2 | 1 | 1 | 0.9335518 | 0.03367194 | -0.006986917
40 | 19.9 | 1 | 1 | 2 | 1 | 1 | 0.9405673 | 0.0709497 | 0.001504874
40.1 | 20 | 1 | 1 | 2 | 1 | 1 | 0.9439886 | -0.05477656 | 0.003600192
40.2 | 20.1 | 1 | 1 | 2 | 1 | 1 | 0.9436727 | -0.005594315 | 0.003915096
40.3 | 20.2 | 1 | 1 | 0 | 1 | 1 | 0.9435177 | 0.02566492 | 0.003345847